## 断代分析数据
TIME | 是否分析准确 | 断带备注 | ABNORMALRAWDEFECT | CARBON_WQUIVALENT1 | CARBON_WQUIVALENT2 | BREAK_WELD_AROUND | WELD_AROUND_LENGTH | CANALARM | PLAN_NO | HOT_COIL_NO | COIL_GRADE | SHIFT_ID | GROUP_ID | EN_THICK | EN_WIDTH | EX_THICK | EX_WIDTH | SB_TYPE | SB_AREA | 断带位置(距带头)[m] | LOCAL_MOD | STEEL_MARK | COIL_ID_WB_FORMER | COIL_ID_WB_LATTER | DC_COIL_ID | COIL_DIFF_FROM_DC | HOT_COIL_NO2 | COIL_GRADE2 | EN_THICK2 | EN_WIDTH2 | EX_THICK2 | EX_WIDTH2 | STEEL_MARK2 | BREAK_REASON | SURFACE_CHECK | COMMENTS | ACT_SPEED_AFTER_S5 | ANALYSE_FLAG | STEEL_KEY1 | STEEL_KEY2 | 计划过渡厚度是否正常 | 计划过渡钢种是否正常 | 计划过渡厚度是否正常 | 计划过渡辊缝是否正常 | 计划过渡张力是否正常 | 计划过渡速度是否正常 | 计划过渡出口厚度是否正常 | 实际过渡厚度是否正常 | 实际过渡宽度是否正常 | ABNORMAL_FORACTENBIG | ABNORMAL_FORACTENSMA | 后行钢张力偏大 | 后行钢张力偏小 | 两侧张力是否正常 | 两侧轧制力是否正常 | 拉矫机延伸率是否正常 | CPC10带钢位置 | 表面数据 | QCDS是否异常 | 计划过渡轧制力是否正常 | CONCLUSIONANDSUGGEST | PLANSUGGEST
2021-08-29 15:59 |  | 34架焊缝断带 |  | 0.0455 | 0.0438 | 2 | 0 |  | K1182705 | N344K04010 | M3A33 | 2 | 1 | 2.996 | 1540 | 0.49 | 1503 | 焊缝断带 | 34机架中间 | -0.063568361 |  | ABJN1C47 | H1826056000000 | H1826164000000 | H1826056000000 | H1826164000000 | N344A08010 | M3A33 | 3.499 | 1532 | 0.64 | 1497 | ABJN1D48 | 34架焊缝断带 | 0 |  | 191.22 | 1 | S1 | S0 | 0 | 0 | 0 | 0 | 0 | 0 | 0 | 0 | 0 | 0 | 0 | 0 | 1 | 0 | 0 | 0 | 0 | 0 | 0 | 0 | 焊缝(附近)断带, 暂未发现异常数据，请核查
2021-08-25 07:02 |  | 45架断带来料异常 | 0 | 0.5175 |  | 1 | 3000 |  | K1182303 | N341403030 | HC340/590DP | 1 | 1 | 4 | 1429 | 1.407 | 1420 | 非焊缝断带 | 45机架中间 | 2.9472651 |  | GELJ2141 | H1823119000000 | H1823119000000 | H1824031000000 | H1823119000000 | N341403030 | HC340/590DP | 4 | 1429 | 1.407 | 1420 | GELJ2141 | 45架断带来料异常 | 0 |  | 131.25 | 1 | S7 | S7 | [9 empty] | 0 | 0 | 0 | 1 | 0 | 0 | 0 | 0 | 1 |  |  | 非焊缝断带, 断带位置附近有严重缺陷，可能是表面缺陷导致断带。
2021-08-24 04:56 |  |  |  | 0.6394 | 0.6394 |  |  |  | K1181604 | B337002021 | GDPT08 | 1 | 2 | 3.003 | 1454 | 1.19 | 1453 | 焊缝断带 | 45机架中间 | -2.4262779 |  | AHYP1A51 | H1815127000000 | H1815165000000 | H1815127000000 | H1815165000000 | B337002041 | GDPT08 | 3.004 | 1454 | 1.19 | 1453 | AHYP1A51 |  |  |  | 83.34 | 1 | S8 | S8 | 0 | 0 | 0 | 0 | 0 | 0 | 0 | 0 | 0 | 0 | 0 | 0 | 1 | 1 | 0 | 0 | 0 | 0 | 0 | 0 | 焊缝(附近)断带, 暂未发现异常数据，请核查
2021-08-22 00:37 |  | 1-2架焊缝断 |  | 0.077 | 0.0399 | 2 |  |  | K1182002 | N338H01010 | TD1 | 1 | 3 | 2.747 | 1274 | 0.494 | 1240 | 焊缝断带 | 12机架中间 | -2.541846 |  | ABTA2143 | H1820041000000 | H1819047000000 | H1820041000000 | H1819047000000 | N336F01030 | M3A32 | 3.248 | 1272 | 0.52 | 1238 | ABGH1A45 | 1-2架焊缝断 | 0 |  | 120.77 | 1 | S2 | S1 | 0 | 0 | 0 | 0 | 0 | 0 | 0 | 0 | 0 | 0 | 0 | 0 | 1 | 0 | 0 | 0 | 0 | 0 | 0 | 0 | 焊缝(附近)断带, 暂未发现异常数据，请核查
2021-08-17 23:01 |  | 高强钢材质转换45架焊缝后20断带 |  | 0.6033 | 0.4825 | 1 | 20 |  | K1180601 | B334C08020 | AC1500HS | 3 | 4 | 3.509 | 1383 | 1.616 | 1372 | 焊缝断带 | 45机架中间 | -2.3281541 |  | GHFP2141 | H1812173000000 | H1813069000000 | H1812173000000 | H1813069000000 | B336808010 | CR380LA | 3.749 | 1357 | 1.507 | 1346 | GFA92140 | 高强钢材质转换45架焊缝后20断带 | 0 |  | 149.16 | 1 | S6 | S6 | 0 | 0 | 0 | 0 | 0 | 0 | 0 | 0 | 0 | 0 | 0 | 0 | 1 | 1 | 0 | 0 | 0 | 0 | 0 | 0 | 焊缝(附近)断带, 暂未发现异常数据，请核查
2021-08-15 15:49 |  | 高强钢材质转换45架焊缝后20断带 | 0 | 0.6431 |  | 1 | 20 |  | K1181402 | B333X03031 | GDPT08 | 2 | 4 | 3.75 | 1150 | 1.59 | 1148 | 非焊缝断带 | 45机架中间 | 40.567352 |  | AHYP1A51 | H1814006000000 | H1814006000000 | H1814006000000 | H1803222000000 | B333X03031 | GDPT08 | 3.75 | 1150 | 1.59 | 1148 | AHYP1A51 | 高强钢材质转换45架焊缝后20断带 | 0 |  | 120.9 | 1 | S8 | S8 | [9 empty] | 0 | 0 | 0 | 1 | 0 | 0 | 0 | 0 | 0 |  |  | 非焊缝断带, 暂未发现异常数据，请核查
2021-08-11 12:27 |  | 材质转换M3A22 3.25接SGC340 2.75 4/5架断带 | 1 | 0.116 |  | 2 |  |  | K1181003 | N31A301011 | SGC340 | 2 | 2 | 2.752 | 1488 | 0.505 | 1455 | 非焊缝断带 | 45机架中间 | 1.6522721 |  | ABJE1151 | H1809162000000 | H1809162000000 | H1809059000000 | H1809162000000 | N31A301011 | SGC340 | 2.752 | 1488 | 0.505 | 1455 | ABJE1151 | 材质转换M3A22 3.25接SGC340 2.75 4/5架断带 | 0 |  | 123.19 | 1 | S4 | S4 | [9 empty] | 0 | 0 | 0 | 1 | 0 | 0 | 0 | 0 | 0 |  |  | 非焊缝断带, 暂未发现异常数据，请核查
2021-08-10 01:46 |  | 材质转换M3A22接SGC340，焊缝后50MM4/5架断带 | 0 | 0.1695 |  | 1 | 50 |  | K1180904 | B324W07030 | M3A22 | 1 | 1 | 3.249 | 1498 | 0.7 | 1460 | 非焊缝断带 | 34机架中间 | -62.035057 |  | ABEFQD48 | H1809002000000 | H1809002000000 | H1809002000000 | H1808242000000 | B324W07030 | M3A22 | 3.249 | 1498 | 0.7 | 1460 | ABEFQD48 | 材质转换M3A22接SGC340，焊缝后50MM4/5架断带 | 0 |  | 121.16 | 1 | S4 | S4 | [9 empty] | 0 | 0 | 0 | 1 | 0 | 0 | 0 | 0 | 0 |  |  | 非焊缝断带, 暂未发现异常数据，请核查
2021-08-08 21:14 |  | 误报 | 0 | 1.013 |  | 2 |  |  | K1180202 | B324804061 | TR420/780 | 3 | 4 | 2.509 | 1394 | 1.206 | 1382 | 非焊缝断带 | 12机架中间 | 590.38849 |  | GHQ11141 | H1806182000000 | H1806182000000 | H1806182000000 | H1806237000000 | B324804061 | TR420/780 | 2.509 | 1394 | 1.206 | 1382 | GHQ11141 | 误报 | 0 | 可能是起车失败 | 128.49 | 1 | S8 | S8 | [9 empty] | 1 | 0 | 0 | 1 | 0 | 0 | 0 | 0 | 1 |  |  | 非焊缝断带, 可能是起车失败，造成断带信号误触发, 断带位置附近有严重缺陷，可能是表面缺陷导致断带。
2021-08-07 18:03 |  | 焊缝前50米疑似原料压痕 4—5架断带 |  | 0.0445 | 0.0445 | 0 | 50 |  | K1180501 | N313302020 | M3A33 | 3 | 1 | 4.149 | 1895 | 0.69 | 1858 | 焊缝断带 | 45机架中间 | -0.58677411 |  | ABJN1B46 | H1803048000000 | H1805136000000 | H1803048000000 | H1805136000000 | N318608010 | M3A33 | 4.15 | 1895 | 0.69 | 1858 | ABJN1B46 | 焊缝前50米疑似原料压痕 4—5架断带 | 0 |  | 118.96 | 1 | S0 | S0 | 0 | 0 | 0 | 0 | 0 | 0 | 0 | 0 | 0 | 0 | 0 | 0 | 1 | 1 | 0 | 0 | 0 | 0 | 0 | 0 | 焊缝(附近)断带, 暂未发现异常数据，请核查
2021-08-05 22:38 |  | 疑似压印造成45架间断带 |  | 0.0705 | 0.0704 | 0 | 200 |  | K1180502 | N312312040 | M3A61 | 3 | 2 | 4.001 | 1821 | 0.68 | 1783 | 焊缝断带 | 45机架中间 | -0.63989133 |  | ABJV1D48 | H1802045000000 | H1802083000000 | H1802045000000 | H1802083000000 | N300202111 | M3A61 | 3.754 | 1821 | 0.68 | 1783 | ABJV1B46 | 疑似压印造成45架间断带 | 0 |  | 136.32 | 1 | S1 | S1 | 0 | 0 | 0 | 0 | 0 | 0 | 0 | 0 | 0 | 0 | 0 | 0 | 1 | 1 | 0 | 0 | 0 | 0 | 0 | 0 | 焊缝(附近)断带, 暂未发现异常数据，请核查
2021-08-02 04:10 |  | 热轧舌头头2/3架断带 |  | 0.0445 | 0.0445 | 0 | 500 |  | K1173002 | N30B701040 | M3A33 | 1 | 1 | 4.148 | 1895 | 0.69 | 1858 | 焊缝断带 | 23机架中间 | -1.6584849 |  | ABJN1B46 | H1730118000000 | H1730081000000 | H1730118000000 | H1730081000000 | N30B703020 | M3A33 | 4.15 | 1895 | 0.69 | 1858 | ABJN1B46 | 热轧舌头头2/3架断带 | 0 |  | 143.26 | 1 | S0 | S0 | 0 | 0 | 0 | 0 | 0 | 0 | 0 | 0 | 0 | 0 | 0 | 0 | 1 | 0 | 0 | 0 | 0 | 0 | 0 | 0 | 焊缝(附近)断带, 暂未发现异常数据，请核查
2021-08-02 03:27 |  | 热轧舌头3/4架断带 |  | 0.0445 | 0.0445 | 0 | 500 |  | K1173002 | N30B701010 | M3A33 | 1 | 1 | 4.148 | 1895 | 0.69 | 1858 | 焊缝断带 | 34机架中间 | -1.6398838 |  | ABJN1B46 | H1730090000000 | H1730019000000 | H1730090000000 | H1730019000000 | N30B701020 | M3A33 | 4.149 | 1895 | 0.69 | 1858 | ABJN1B46 | 热轧舌头3/4架断带 | 0 |  | 134.9 | 1 | S0 | S0 | 0 | 0 | 0 | 0 | 0 | 0 | 0 | 0 | 0 | 0 | 0 | 0 | 1 | 1 | 0 | 0 | 0 | 0 | 0 | 0 | 焊缝(附近)断带, 暂未发现异常数据，请核查
2021-08-01 21:33 |  | 高强钢材质转换4-5架 |  | 0.487 | 0.1352 | 1 | 10 |  | K1172801 | B309303010 | GC420LA | 3 | 4 | 3.506 | 1256 | 1.216 | 1245 | 焊缝断带 | 45机架中间 | -5.0547657 |  | GF3K1141 | H1729169000000 | H1720094000000 | H1729169000000 | H1720094000000 | N293P01020 | SPCC | 3.75 | 1257 | 0.988 | 1225 | AB783145 | 高强钢材质转换4-5架 | 0 |  | 146.81 | 1 | S4 | S3 | 0 | 0 | 0 | 0 | 0 | 0 | 0 | 0 | 0 | 0 | 0 | 0 | 1 | 0 | 0 | 0 | 0 | 0 | 0 | 0 | 焊缝(附近)断带, 暂未发现异常数据，请核查
2021-07-24 23:15 |  | 焊缝后20MM45架断带 |  | 0.4905 | 0.1262 | 1 | 20 |  | K1171907 | B301010010 | GDPT06 | 3 | 4 | 2.754 | 1163 | 0.99 | 1125 | 焊缝断带 | 45机架中间 | -1.8191755 |  | AHYN1A51 | H1719057000000 | H1720095000000 | H1719057000000 | H1720095000000 | N293P02010 | SPCC | 3.248 | 1257 | 0.79 | 1225 | AB783145 | 焊缝后20MM45架断带 | 0 |  | 160.3 | 1 | S7 | S3 | 0 | 1 | 0 | 1 | 0 | 0 | 0 | 0 | 0 | 0 | 0 | 0 | 1 | 0 | 0 | 0 | 0 | 0 | 1 | 0 | 焊缝(附近)断带, 材质过渡异常，建议优化生产计划编排。 此焊缝质量差，建议重点关注焊缝质量数据
2021-07-21 11:39 |  | 3.4架断带 |  | 0.0807 | 0.0471 | 2 |  |  | K1172002 | N147Y01070 | SPCC | 2 | 4 | 3.746 | 1733 | 0.998 | 1723 | 焊缝断带 | 34机架中间 | -1.6896503 |  | AB78T141 | H1409212000000 | H1716138000000 | H1409212000000 | H1716138000000 | N289002010 | DC04 | 4.247 | 1764 | 0.799 | 1753 | ABLUGB46 | 3.4架断带 | 0 |  | 134.36 | 1 | S3 | S0 | 0 | 1 | 0 | 0 | 0 | 0 | 0 | 0 | 0 | 0 | 0 | 0 | 1 | 1 | 0 | 0 | 0 | 0 | 0 | 0 | 焊缝(附近)断带, 材质过渡异常，建议优化生产计划编排。
2021-07-20 05:08 |  | 电网波动3-4.4-5架断 | 0 | 0.07 |  | 1 |  |  | K1171903 | N288D03010 | M3A42 | 1 | 3 | 3.748 | 1651 | 0.69 | 1613 | 非焊缝断带 | 1机架前 | 64.49601 |  | ABEC1A45 | H1716187000000 | H1716187000000 | H1716187000000 | H1717035000000 | N288D03010 | M3A42 | 3.748 | 1651 | 0.69 | 1613 | ABEC1A45 | 电网波动3-4.4-5架断 | 0 |  | 729.52 | 1 | S1 | S1 | [9 empty] | 0 | 0 | 0 | 0 | 0 | 0 | 0 | 0 | 0 |  |  | 非焊缝断带, 暂未发现异常数据，请核查
2021-07-19 23:15 |  | 轧制新品种试验，4架冲孔断带 |  | 0.6678 | 0.6678 | 0 |  |  | K1171902 | B291803011 | CR780DP | 3 | 2 | 3.002 | 1372 | 1.19 | 1350 | 焊缝断带 | 45机架中间 | -1.5203608 |  | GHKD1141 | H1714046000000 | H1714160000000 | H1714046000000 | H1714160000000 | B291802041 | CR780DP | 3.252 | 1328 | 1.39 | 1307 | GHKD1141 | 轧制新品种试验，4架冲孔断带 | 0 |  | 90.24 | 1 | S8 | S8 | 0 | 0 | 0 | 0 | 0 | 0 | 0 | 0 | 0 | 0 | 0 | 0 | 1 | 0 | 0 | 0 | 0 | 0 | 0 | 0 | 焊缝(附近)断带, 暂未发现异常数据，请核查
2021-07-14 13:18 |  | 高强钢极限品种3-4架断带 | 0 | 0.5352 |  | 2 |  |  | K1171201 | B290V05010 | JSC590R | 2 | 4 | 2.505 | 1337 | 0.697 | 1329 | 非焊缝断带 | 34机架中间 | 690.70807 |  | AEBQ1145 | H1712174000000 | H1712174000000 | H1712174000000 | H1711152000000 | B290V05010 | JSC590R | 2.505 | 1337 | 0.697 | 1329 | AEBQ1145 | 高强钢极限品种3-4架断带 | 0 |  | 411.14 | 1 | S6 | S6 | [9 empty] | 0 | 0 | 0 | 1 | 0 | 1 | 0 | 0 | 0 |  |  | 非焊缝断带, 两侧轧制力差异常，需进一步确认原料是否正常。
2021-07-10 06:50 |  | 误报 | 0 | 0.0603 |  | 2 |  |  | K1170803 | N272M03010 | St12 | 1 | 4 | 3.498 | 1283 | 0.695 | 1272 | 非焊缝断带 | 23机架中间 | 272.93698 |  | ABBWV141 | H1706016000000 | H1706016000000 | H1706016000000 | H1708122000000 | N272M03010 | St12 | 3.498 | 1283 | 0.695 | 1272 | ABBWV141 | 误报 | 0 |  | 127.74 | 1 | S1 | S1 | [9 empty] | 0 | 0 | 0 | 1 | 0 | 0 | 0 | 0 | 0 |  |  | 非焊缝断带, 暂未发现异常数据，请核查
2021-07-02 18:03 |  | 3--4架 |  | 0.293 | 0.1138 | 1 | 30 |  | K1163008 | B262706040 | M3A26 | 3 | 3 | 3.495 | 1244 | 0.88 | 1210 | 焊缝断带 | 34机架中间 | -1.3155545 |  | ABRA1141 | H1625170000000 | H1531130000000 | H1625170000000 | H1531130000000 | N020N01011 | SPCC B | 3.497 | 1234 | 0.908 | 1225 | AGGL1141 | 3--4架 | 0 |  | 113.17 | 1 | S5 | S3 | 0 | 0 | 0 | 1 | 0 | 0 | 0 | 0 | 0 | 0 | 0 | 0 | 1 | 0 | 0 | 0 | 0 | 0 | 0 | 1 | 焊缝(附近)断带, 材质过渡异常，建议优化生产计划编排。
2021-06-30 20:39 |  | 误报 |  | 0.0738 | 0.0545 | 2 |  |  | K1163004 | N25D402020 | SPCC | 3 | 4 | 4.007 | 1231 | 0.979 | 1221 | 焊缝断带 | 45机架中间 | -1.5958695 |  | AB78T141 | H1629004000000 | H1626087000000 | H1629004000000 | H1626087000000 | N25BT29010 | M3A32 | 3.749 | 1244 | 0.74 | 1210 | ABGH1A45 | 误报 | 0 |  | 128.48 | 1 | S3 | S1 | 0 | 0 | 0 | 0 | 0 | 0 | 0 | 0 | 0 | 0 | 0 | 0 | 1 | 0 | 0 | 0 | 0 | 0 | 0 | 0 | 焊缝(附近)断带, 暂未发现异常数据，请核查
2021-06-28 18:19 |  | 4-5架断带疑似夹杂 | 1 | 0.051 |  | 1 | 2000 |  | K1162704 | N253S04011 | M3A32 | 3 | 1 | 3.75 | 1702 | 0.69 | 1665 | 非焊缝断带 | 45机架中间 | 0.44668931 |  | ABGH1A45 | H1626095000000 | H1626095000000 | H1625121000000 | H1626095000000 | N253S04011 | M3A32 | 3.75 | 1702 | 0.69 | 1665 | ABGH1A45 | 4-5架断带疑似夹杂 | 0 |  | 153.4 | 1 | S1 | S1 | [9 empty] | 0 | 0 | 0 | 1 | 0 | 0 | 0 | 0 | 1 |  |  | 非焊缝断带, 断带位置附近有严重缺陷，可能是表面缺陷导致断带。
2021-06-26 06:48 |  | 4-5架 |  | 0.3531 | 0.0803 | 1 | 30 |  | K1162204 | N087B04021 | Q235 | 1 | 3 | 3.001 | 1332 | 1.015 | 1323 | 焊缝断带 | 45机架中间 | -1.2158146 |  | FA1171C1 | H1622123000000 | H1618166000000 | H1622123000000 | H1618166000000 | N249N07010 | SPCCT | 3.25 | 1251 | 0.807 | 1242 | ABI84141 | 4-5架 | 0 |  | 100.75 | 1 | S5 | S3 | 0 | 0 | 0 | 0 | 0 | 0 | 0 | 0 | 0 | 0 | 0 | 0 | 1 | 0 | 0 | 0 | 0 | 0 | 0 | 0 | 焊缝(附近)断带, 暂未发现异常数据，请核查
2021-06-25 00:38 |  | 误报 |  | 0.046 | 0.0762 | 2 |  |  | K1162107 | N255W36020 | M3A32 | 1 | 4 | 3.749 | 1627 | 0.69 | 1590 | 焊缝断带 | 1机架前 | 580.05066 |  | ABGH1A45 | H1623017000000 | H1623004000000 | H1623017000000 | H1623004000000 | N255W23010 | M3A42 | 3.251 | 1576 | 0.59 | 1538 | ABEC1A45 | 误报 | 0 |  | 607.89 | 1 | S1 | S1 | 0 | 0 | 0 | 0 | 0 | 0 | 0 | 0 | 0 | 0 | 0 | 0 | 1 | 1 | 1 | 0 | 0 | 0 | 0 | 0 | 焊缝(附近)断带, 暂未发现异常数据，请核查
2021-06-23 06:56 |  | 焊缝后50米疑似原料夹杂 4—5架断带 | 0 | 0.0463 |  | 1 | 50000 |  | K1162101 | N23EY01010 | M3A33 | 1 | 1 | 3.748 | 1837 | 0.74 | 1800 | 非焊缝断带 | 45机架中间 | 98.111923 |  | ABJN1B46 | H1622041000000 | H1622041000000 | H1622041000000 | H1621007000000 | N23EY01010 | M3A33 | 3.748 | 1837 | 0.74 | 1800 | ABJN1B46 | 焊缝后50米疑似原料夹杂 4—5架断带 | 0 |  | 100.45 | 1 | S0 | S0 | [9 empty] | 0 | 0 | 0 | 1 | 1 | 0 | 0 | 0 | 0 |  |  | 非焊缝断带, 两侧张力差异常，需进一步确认原料是否正常。
2021-06-21 10:33 |  | 误报 | 0 | 0.059 |  | 2 |  |  | K1161902 | N236L32021 | St12 | 2 | 3 | 3.248 | 1309 | 0.599 | 1272 | 非焊缝断带 | 1机架前 | 803.55511 |  | ABBWV141 | H1618211000000 | H1618211000000 | 0 | 0 | N236L32021 | St12 | 3.248 | 1309 | 0.599 | 1272 | ABBWV141 | 误报 | 0 | 可能是起车失败 | 0 | 1 | S1 | S1 | [9 empty] | 0 | 0 | 0 | 1 | 0 | 0 | 0 | 1 | 0 |  |  | 非焊缝断带, 可能是起车失败，造成断带信号误触发, 断带前一分钟CPC10带钢位置异常，可能发生了跑偏。
2021-06-21 10:33 |  | 误报 | 0 | 0.0691 |  | 2 |  |  | K1161902 | N236001030 | St12 | 2 | 3 | 3.496 | 1283 | 0.695 | 1272 | 非焊缝断带 | 1机架前 | 803.55511 |  | ABBWV141 | H1615057000000 | H1615057000000 | H1615057000000 | H1618211000000 | N236001030 | St12 | 3.496 | 1283 | 0.695 | 1272 | ABBWV141 | 误报 | 0 | 可能是起车失败 | 0 | 1 | S1 | S1 | [9 empty] | 0 | 0 | 0 | 1 | 0 | 0 | 0 | 1 | 0 |  |  | 非焊缝断带, 可能是起车失败，造成断带信号误触发, 断带前一分钟CPC10带钢位置异常，可能发生了跑偏。
2021-06-20 12:00 |  | 高强钢材质转换45架焊缝断带 |  | 0.4645 | 0.169 | 1 | 20 |  | K1161104 | B254D07010 | HC420LA | 2 | 4 | 3.201 | 1363 | 1.012 | 1348 | 焊缝断带 | 45机架中间 | -1.7647148 |  | GET11141 | H1617042000000 | H1618050000000 | H1617042000000 | H1618050000000 | B251Q09010 | M3A22 | 3.503 | 1393 | 0.8 | 1360 | ABEFQA45 | 高强钢材质转换45架焊缝断带 | 0 |  | 103.08 | 1 | S8 | S6 | 0 | 0 | 0 | 0 | 0 | 0 | 0 | 0 | 0 | 0 | 0 | 0 | 0 | 0 | 0 | 0 | 0 | 0 | 0 | 1 | 焊缝(附近)断带, 材质过渡异常，建议优化生产计划编排。
2021-06-18 13:44 |  | 焊缝后30毫米4-5架断带 |  | 0.483 | 0.1303 | 1 | 30 |  | K1161703 | B247A09010 | GC420LA | 2 | 1 | 3.502 | 1278 | 1.214 | 1259 | 焊缝断带 | 45机架中间 | -2.3153119 |  | GF3K1141 | H1612124000000 | H1615203000000 | H1612124000000 | H1615203000000 | B222A04010 | SPCC | 3.995 | 1308 | 1 | 1271 | AB78J141 | 焊缝后30毫米4-5架断带 | 0 |  | 77.57 | 1 | S4 | S2 | 0 | 0 | 0 | 0 | 0 | 0 | 0 | 0 | 0 | 0 | 0 | 0 | 0 | 0 | 0 | 0 | 0 | 0 | 0 | 0 | 焊缝(附近)断带, 暂未发现异常数据，请核查 | null
2021-06-18 04:32 |  | 3-4架 | 0 | 0.0445 |  | 1 |  |  | K1161703 | N226B01041 | M3A33 | 1 | 3 | 4.15 | 1909 | 0.71 | 1872 | 非焊缝断带 | 12机架中间 | 6.2046318 |  | ABJN1D48 | H1605233000000 | H1605233000000 | H1605233000000 | H1617088000000 | N226B01041 | M3A33 | 4.15 | 1909 | 0.71 | 1872 | ABJN1D48 | 3-4架 | 0 |  | 101.86 | 1 | S0 | S0 | [9 empty] | 0 | 0 | 0 | 1 | 0 | 0 | 0 | 0 | 0 |  |  | 非焊缝断带, 暂未发现异常数据，请核查 | null
2021-06-16 03:06 |  | 误报 | 0 | 0.0488 |  | 2 |  |  | K1161503 | N225K10121 | M3A33 | 1 | 4 | 4.147 | 1909 | 0.71 | 1872 | 非焊缝断带 | 12机架中间 | 10.574639 |  | ABJN1D48 | H1614175000000 | H1614175000000 | H1614175000000 | H1614043000000 | N225K10121 | M3A33 | 4.147 | 1909 | 0.71 | 1872 | ABJN1D48 | 误报 | 0 |  | 82.38 | 1 | S0 | S0 | [9 empty] | 0 | 0 | 0 | 1 | 0 | 0 | 0 | 0 | 0 |  |  | 非焊缝断带, 暂未发现异常数据，请核查 | null
2021-06-15 03:52 |  | 2-3 焊缝断带 | 0 | 0.0645 |  | 2 | 0 |  | K1161302 | N23E502040 | JSC270D | 1 | 1 | 6.004 | 1642 | 1.194 | 1633 | 非焊缝断带 | 23机架中间 | -2.5800154 |  | AB9R1B46 | H1612204000000 | H1612204000000 | H1612204000000 | H1613165000000 | N23E502040 | JSC270D | 6.004 | 1642 | 1.194 | 1633 | AB9R1B46 | 2-3 焊缝断带 | 0 |  | 196.12 | 1 | S1 | S1 | [9 empty] | 0 | 0 | 0 | 1 | 0 | 0 | 0 | 1 | 1 |  |  | 非焊缝断带, 断带前一分钟CPC10带钢位置异常，可能发生了跑偏。 断带位置附近有严重缺陷，可能是表面缺陷导致断带。 | null
2021-06-13 10:12 |  | 焊缝后30毫米4-5架 |  | 0.2726 | 0.0652 | 1 | 30 |  | K1161102 | N23A606020 | SGC400 | 2 | 3 | 2.498 | 1514 | 0.505 | 1481 | 焊缝断带 | 45机架中间 | -0.94960439 |  | ABLY1151 | H1611037000000 | H1520216000000 | H1611037000000 | H1520216000000 | N20A524010 | DX52D | 2.997 | 1491 | 0.595 | 1457 | ABUH3151 | 焊缝后30毫米4-5架 | 0 |  | 102.53 | 1 | S5 | S3 | 0 | 0 | 0 | 1 | 0 | 0 | 0 | 0 | 0 | 0 | 0 | 0 | 1 | 0 | 0 | 0 | 0 | 0 | 0 | 1 | 焊缝(附近)断带, 材质过渡异常，建议优化生产计划编排。 | null
2021-06-11 15:57 |  | 误报 | 0 | 0.1975 |  | 2 |  |  | K1161003 | B240J07090 | HC180Y | 2 | 4 | 3.498 | 1436 | 0.643 | 1423 | 非焊缝断带 | 1机架前 | 156.80875 |  | ABD61141 | H1609174000000 | H1609174000000 | H1609174000000 | H1610060000000 | B240J07090 | HC180Y | 3.498 | 1436 | 0.643 | 1423 | ABD61141 | 误报 | 0 | 可能是起车失败 | 603.25 | 1 | S2 | S2 | [9 empty] | 0 | 0 | 0 | 0 | 0 | 0 | 0 | 0 | 0 |  |  | 非焊缝断带, 可能是起车失败，造成断带信号误触发,
2021-06-11 15:26 |  | 误报 | 0 | 0.0735 |  | 2 |  |  | K1161003 | B242R05020 | M3A42 | 2 | 4 | 3.748 | 1466 | 0.68 | 1428 | 非焊缝断带 | 1机架前 | 549.12274 |  | ABECQC47 | H1608118000000 | H1608118000000 | H1608118000000 | H1608144000000 | B242R05020 | M3A42 | 3.748 | 1466 | 0.68 | 1428 | ABECQC47 | 误报 | 0 | 可能是起车失败 | 0 | 1 | S1 | S1 | [9 empty] | 0 | 0 | 0 | 1 | 0 | 0 | 0 | 0 | 0 |  |  | 非焊缝断带, 可能是起车失败，造成断带信号误触发,
2021-06-11 15:04 |  | 误报 | 0 | 0.0735 |  | 2 |  |  | K1161003 | B242M01050 | M3A42 | 2 | 4 | 3.747 | 1463 | 0.68 | 1428 | 非焊缝断带 | 1机架前 | 6.8338003 |  | ABECQC47 | H1608082000000 | H1608082000000 | H1608082000000 | H1608083000000 | B242M01050 | M3A42 | 3.747 | 1463 | 0.68 | 1428 | ABECQC47 | 误报 | 0 | 可能是起车失败 | 150.11 | 1 | S1 | S1 | [9 empty] | 0 | 0 | 0 | 0 | 0 | 0 | 0 | 0 | 0 |  |  | 非焊缝断带, 可能是起车失败，造成断带信号误触发,
2021-06-11 09:34 |  | 误报 | 0 | 0.0489 |  | 2 |  |  | K1161003 | N223504010 | M3A33 | 2 | 4 | 4.249 | 1567 | 0.76 | 1530 | 非焊缝断带 | 1机架前 | 502.18915 |  | ABJN1D48 | H1602146000000 | H1602146000000 | H1602146000000 | H1606061000000 | N223504010 | M3A33 | 4.249 | 1567 | 0.76 | 1530 | ABJN1D48 | 误报 | 0 | 可能是起车失败 | 965.31 | 1 | S0 | S0 | [9 empty] | 0 | 0 | 0 | 0 | 0 | 0 | 0 | 0 | 0 |  |  | 非焊缝断带, 可能是起车失败，造成断带信号误触发,
2021-06-11 09:34 |  | 误报 | 0 | 0.0567 |  | 2 |  |  | K1161003 | N233L02010 | M3A30 | 2 | 4 | 3.748 | 1578 | 0.7 | 1540 | 非焊缝断带 | 1机架前 | 502.18915 |  | ABJY1A45 | H1609095000000 | H1609095000000 | H1609095000000 | H1602146000000 | N233L02010 | M3A30 | 3.748 | 1578 | 0.7 | 1540 | ABJY1A45 | 误报 | 0 | 可能是起车失败 | 965.31 | 1 | S0 | S0 | [9 empty] | 0 | 0 | 0 | 0 | 0 | 0 | 0 | 0 | 0 |  |  | 非焊缝断带, 可能是起车失败，造成断带信号误触发,
2021-06-11 04:44 |  | 电流大造成3架断带 | 0 | 0.0681 |  | 0 |  |  | K1161003 | N234501040 | JSC270D | 1 | 3 | 6 | 1642 | 1.194 | 1633 | 非焊缝断带 | 12机架中间 | 12.871266 |  | AB9R1B46 | H1609140000000 | H1609140000000 | H1609140000000 | H1609131000000 | N234501040 | JSC270D | 6 | 1642 | 1.194 | 1633 | AB9R1B46 | 电流大造成3架断带 | 0 |  | 58.71 | 1 | S1 | S1 | [9 empty] | 0 | 0 | 0 | 1 | 1 | 0 | 0 | 0 | 0 |  |  | 非焊缝断带, 两侧张力差异常，需进一步确认原料是否正常。 | null
2021-06-11 01:00 |  | 误报 | 1 | 0.0786 |  | 0 |  |  | K1161003 | N22FP01040 | TD1 | 1 | 3 | 2.746 | 1305 | 0.494 | 1271 | 非焊缝断带 | 45机架中间 | 1.4415826 |  | ABTA2143 | H1606182000000 | H1606182000000 | H1606182000000 | H1606099000000 | N22FP01040 | TD1 | 2.746 | 1305 | 0.494 | 1271 | ABTA2143 | 误报 | 0 |  | 137.15 | 1 | S2 | S2 | [9 empty] | 1 | 0 | 0 | 1 | 0 | 0 | 0 | 0 | 0 |  |  | 非焊缝断带, 暂未发现异常数据，请核查 | null
2021-06-03 02:15 |  | 原料缺陷造成4架断带 | 1 | 0.1568 |  | 2 |  |  | K1153104 | B223H05020 | 33BH2 | 1 | 4 | 3 | 1245 | 0.63 | 1211 | 非焊缝断带 | 12机架中间 | 10.148288 |  | AB9HQA45 | H1526104000000 | H1526104000000 | H1526104000000 | H1605185000000 | B223H05020 | 33BH2 | 3 | 1245 | 0.63 | 1211 | AB9HQA45 | 原料缺陷造成4架断带 | 0 |  | 140.93 | 1 | S1 | S1 | [9 empty] | 0 | 0 | 0 | 1 | 0 | 0 | 0 | 0 | 0 |  |  | 非焊缝断带, 暂未发现异常数据，请核查 | null
2021-06-01 08:37 |  | 高强钢780材质 45架冲孔断带 |  | 0.6752 | 0.6741 | 0 | 1000 |  | K1153001 | B225005021 | CR780DP | 2 | 1 | 3.257 | 1208 | 1.39 | 1175 | 焊缝断带 | 45机架中间 | -2.2818124 |  | GHKD1141 | H1528231000000 | H1528204000000 | H1528231000000 | H1528204000000 | B225005031 | CR780DP | 3.252 | 1209 | 1.39 | 1175 | GHKD1141 | 高强钢780材质 45架冲孔断带 | 0 |  | 114.19 | 1 | S8 | S8 | 0 | 0 | 0 | 0 | 0 | 0 | 0 | 0 | 0 | 0 | 0 | 0 | 1 | 0 | 0 | 0 | 0 | 0 | 0 | 0 | 焊缝(附近)断带, 暂未发现异常数据，请核查 | null
2021-05-30 13:00 |  | 三架轧制力异常34架间断带 | 0 | 0.0534 |  | 2 |  |  | K1152802 | N204422011 | DC04 | 2 | 2 | 5.5 | 1734 | 1.206 | 1724 | 非焊缝断带 | 12机架中间 | 40.569656 |  | ABLUGB46 | H1523139000000 | H1523139000000 | H1523139000000 | H1527212000000 | N204422011 | DC04 | 5.5 | 1734 | 1.206 | 1724 | ABLUGB46 | 三架轧制力异常34架间断带 | 0 |  | 58.51 | 1 | S0 | S0 | [9 empty] | 0 | 0 | 0 | 1 | 1 | 0 | 0 | 0 | 0 |  |  | 非焊缝断带, 两侧张力差异常，需进一步确认原料是否正常。 | null
2021-05-29 21:30 |  | 高强钢材质转换45架焊缝断带 |  | 0.4878 | 0.4763 | 2 |  |  | K1152503 | B215E06020 | 590DP | 3 | 4 | 4.249 | 1324 | 1.56 | 1285 | 焊缝断带 | 45机架中间 | -1.7338842 |  | AEP52141 | H1522145000000 | H1524158000000 | H1522145000000 | H1524158000000 | B221407010 | 280VK | 4.747 | 1331 | 1.515 | 1324 | GECN1141 | 高强钢材质转换45架焊缝断带 | 0 |  | 142.33 | 1 | S7 | S6 | 0 | 0 | 0 | 0 | 0 | 0 | 0 | 0 | 0 | 0 | 0 | 0 | 1 | 0 | 0 | 0 | 0 | 0 | 0 | 0 | 焊缝(附近)断带, 暂未发现异常数据，请核查 | B221407010超出模型调整能力范围
2021-05-25 20:29 |  | 疑似原料缺陷45架间断带 |  | 0 | 0.0661 | 0 | 200 |  | K1152402 | 1B82D03060 | St12 | 3 | 2 | 4.55 | 1284 | 0.997 | 1272 | 焊缝断带 | 45机架中间 | -2.4544654 |  | ABBWV141 | H1518069000000 | H1514152000000 | H1518069000000 | H1514152000000 | N199S02030 | St12 | 4.499 | 1283 | 0.997 | 1272 | ABBWV141 | 疑似原料缺陷45架间断带 | 0 |  | 121.75 | 1 | S1 | S1 | 0 | 0 | 0 | 0 | 0 | 0 | 0 | 0 | 0 | 0 | 0 | 0 | 1 | 0 | 0 | 0 | 0 | 0 | 0 | 0 | 焊缝(附近)断带, 暂未发现异常数据，请核查 | null
2021-05-24 21:15 |  | 材质转换34架间焊缝断带 |  | 0.4932 | 0.4646 | 2 | 0 |  | K1152105 | B215L04010 | 590DP | 3 | 2 | 3.252 | 1351 | 1.19 | 1315 | 焊缝断带 | 34机架中间 | -4.0609913 |  | AEP52141 | H1522146000000 | H1522147000000 | H1522146000000 | H1522147000000 | B216T06050 | 280VK | 3.748 | 1285 | 1.212 | 1274 | GECN1141 | 材质转换34架间焊缝断带 | 0 |  | 83.68 | 1 | S7 | S6 | 0 | 0 | 0 | 0 | 0 | 0 | 0 | 0 | 0 | 0 | 0 | 0 | 1 | 0 | 0 | 0 | 0 | 0 | 0 | 0 | 焊缝(附近)断带, 暂未发现异常数据，请核查 | null
2021-05-20 03:36 |  | 45架间焊缝后30毫米断带 |  | 0.4965 | 0.1257 | 1 | 30 |  | K1150301 | N159H02090 | M4R22 | 1 | 2 | 3.5 | 1575 | 0.8 | 1540 | 焊缝断带 | 45机架中间 | -0.18298724 |  | GEL91141 | H1419220000000 | H1517225000000 | H1419220000000 | H1517225000000 | N134T01010 | S250GD+Z | 3.98 | 1517 | 0.974 | 1474 | ABLG1151 | 45架间焊缝后30毫米断带 | 0 |  | 118.46 | 1 | S6 | S4 | 0 | 0 | 0 | 1 | 1 | 0 | 0 | 0 | 0 | 0 | 0 | 0 | 1 | 0 | 0 | 0 | 1 | 0 | 0 | 1 | 焊缝(附近)断带, 材质过渡异常，建议优化生产计划编排。 断带前一分钟CPC10带钢位置有异常，建议复查对应位置原料是否异常。 | null
2021-05-19 07:30 |  | 高强钢断带 |  | 0.4828 | 0.4828 | 2 | 0 |  | K1151804 | B211703020 | 590DP | 1 | 2 | 4.749 | 1159 | 2 | 1125 | 焊缝断带 | 45机架中间 | -2.790781 |  | AEP52141 | H1517106000000 | H1518059000000 | H1517106000000 | H1518059000000 | B210V08040 | 590DP | 4.249 | 1253 | 1.59 | 1221 | AEP52141 | 高强钢断带 | 0 |  | 125.06 | 1 | S7 | S7 | 0 | 0 | 0 | 0 | 0 | 0 | 0 | 0 | 0 | 0 | 0 | 0 | 1 | 0 | 0 | 0 | 0 | 0 | 0 | 0 | 焊缝(附近)断带, 暂未发现异常数据，请核查 | null
2021-05-19 05:34 |  | 高强钢4-5架焊缝断带 |  | 0.6078 | 0.5992 | 2 |  |  | K1151804 | B203209030 | TA42L1 | 1 | 2 | 5 | 1347 | 2 | 1313 | 焊缝断带 | 45机架中间 | -2.3718514 |  | GGZG1141 | H1512101000000 | H1512115000000 | H1512101000000 | H1512115000000 | B203209110 | TA42L1 | 5 | 1346 | 2 | 1313 | GGZG1141 | 高强钢4-5架焊缝断带 | 0 |  | 194.49 | 1 | S6 | S6 | 0 | 0 | 0 | 0 | 0 | 0 | 0 | 0 | 0 | 0 | 0 | 0 | 1 | 0 | 0 | 0 | 0 | 0 | 0 | 0 | 焊缝(附近)断带, 暂未发现异常数据，请核查 | null
2021-05-19 05:34 |  | 误报 | 0 | 0.5992 |  |  |  |  | K1151804 | B203209110 | TA42L1 | 1 | 2 | 5 | 1346 | 2 | 1313 | 非焊缝断带 | 45机架中间 | -2.3718514 |  | GGZG1141 | H1512115000000 | H1512115000000 | H1512101000000 | H1512115000000 | B203209110 | TA42L1 | 5 | 1346 | 2 | 1313 | GGZG1141 | 误报 |  |  | 194.49 | 1 | S6 | S6 | [9 empty] | 0 | 0 | 0 | 1 | 0 | 0 | 0 | 0 | 0 |  |  | 非焊缝断带, 暂未发现异常数据，请核查 | null
2021-05-17 14:00 |  | 材质过度45架断带 | 1 | 0.0901 |  | 1 | 30 |  | K1151501 | B187W12011 | St13DL | 2 | 1 | 2.752 | 1412 | 0.49 | 1378 | 非焊缝断带 | 45机架中间 | -1.3137722 |  | ABHT2141 | H1508192000000 | H1508192000000 | H1514142000000 | H1508192000000 | B187W12011 | St13DL | 2.752 | 1412 | 0.49 | 1378 | ABHT2141 | 材质过度45架断带 | 0 |  | 111.07 | 1 | S2 | S2 | [9 empty] | 0 | 0 | 0 | 1 | 0 | 0 | 0 | 0 | 0 |  |  | 非焊缝断带, 暂未发现异常数据，请核查 | null
2021-05-14 13:00 |  | 4-5架焊缝前100mm疑是原料缺陷造成 |  | 0.0464 | 0.0582 | 0 | 100 |  | K1151201 | N151M10020 | DC03 | 2 | 2 | 3.5 | 1331 | 0.654 | 1321 | 焊缝断带 | 45机架中间 | -1.3862095 |  | ABLTFB46 | H1512010000000 | H1511209000000 | H1512010000000 | H1511209000000 | N16B321030 | DC03 | 3.499 | 1331 | 0.654 | 1321 | ABLTFB46 | 4-5架焊缝前100mm疑是原料缺陷造成 | 0 |  | 108.33 | 1 | S1 | S1 | 0 | 0 | 0 | 0 | 0 | 0 | 0 | 0 | 0 | 0 | 0 | 0 | 1 | 0 | 0 | 0 | 0 | 0 | 0 | 0 | 焊缝(附近)断带, 暂未发现异常数据，请核查
2021-05-12 04:49 |  | 高强钢材质转换45架间焊缝后30毫米 |  | 0.3953 | 0.1142 | 1 | 30 |  | K1151102 | B200B04090 | 250P1 | 1 | 2 | 4.001 | 1250 | 1.39 | 1243 | 焊缝断带 | 45机架中间 | -1.0077497 |  | GBBQ4141 | H1510113000000 | H1504203000000 | H1510113000000 | H1504203000000 | N182H03020 | SPCC | 4.749 | 1257 | 1.49 | 1225 | AB783145 | 高强钢材质转换45架间焊缝后30毫米 | 0 |  | 75.8 | 1 | S6 | S3 | 0 | 1 | 0 | 1 | 0 | 0 | 0 | 0 | 0 | 0 | 0 | 0 | 1 | 1 | 0 | 0 | 0 | 0 | 0 | 1 | 焊缝(附近)断带, 材质过渡异常，建议优化生产计划编排。
2021-05-12 04:49 |  | 误报 | 1 | 0.1142 |  |  |  |  | K1151102 | N182H03020 | SPCC | 1 | 2 | 4.749 | 1257 | 1.49 | 1225 | 非焊缝断带 | 45机架中间 | -1.0077497 |  | AB783145 | H1504203000000 | H1504203000000 | H1510113000000 | H1504203000000 | N182H03020 | SPCC | 4.749 | 1257 | 1.49 | 1225 | AB783145 | 误报 |  |  | 75.8 | 1 | S3 | S3 | [9 empty] | 0 | 0 | 0 | 1 | 1 | 0 | 0 | 0 | 0 |  |  | 非焊缝断带, 两侧张力差异常，需进一步确认原料是否正常。
2021-05-11 19:15 |  | 34架断带 |  | 0 | 0.0616 | 0 | 30 |  | K1151005 | 1B88C15010 | St12 | 3 | 1 | 4.05 | 1282 | 0.796 | 1272 | 焊缝断带 | 34机架中间 | -2.369267 |  | ABBWV141 | H1505131000000 | H1505241000000 | H1505131000000 | H1505241000000 | N17AV03040 | St12 | 3.497 | 1283 | 0.695 | 1272 | ABBWV141 | 34架断带 | 0 |  | 157.62 | 1 | S1 | S1 | 0 | 0 | 0 | 0 | 0 | 0 | 0 | 0 | 0 | 0 | 0 | 0 | 1 | 0 | 0 | 0 | 0 | 0 | 0 | 0 | 焊缝(附近)断带, 暂未发现异常数据，请核查
2021-05-10 18:09 |  | 误报 | 1 | 0.0744 |  | 0 |  |  | K1150902 | N18ES11020 | M3A42 | 3 | 1 | 4.248 | 1694 | 0.78 | 1656 | 非焊缝断带 | 45机架中间 | 0.39960629 |  | ABEC1A45 | H1508143000000 | H1508143000000 | H1508122000000 | H1508143000000 | N18ES11020 | M3A42 | 4.248 | 1694 | 0.78 | 1656 | ABEC1A45 | 误报 | 0 |  | 141.86 | 1 | S1 | S1 | [9 empty] | 0 | 0 | 0 | 1 | 0 | 0 | 0 | 0 | 1 |  |  | 非焊缝断带, 断带位置附近有严重缺陷，可能是表面缺陷导致断带。
2021-05-10 11:44 |  | 高强钢断带 |  | 0.4705 | 0.4801 | 2 | 0 |  | K1150905 | B195J06010 | HC420LA | 2 | 4 | 4.5 | 1381 | 1.825 | 1378 | 焊缝断带 | 45机架中间 | -2.0618379 |  | GET11141 | H1508171000000 | H1508182000000 | H1508171000000 | H1508182000000 | B181606011 | 590DP | 4.749 | 1376 | 2 | 1344 | AEP52141 | 高强钢断带 | 0 |  | 129.31 | 1 | S8 | S6 | 0 | 0 | 0 | 0 | 1 | 0 | 0 | 0 | 0 | 0 | 0 | 0 | 1 | 0 | 0 | 0 | 0 | 0 | 0 | 0 | 焊缝(附近)断带, 材质过渡异常，建议优化生产计划编排。
2021-05-10 08:55 |  | 误报 | 0 | 0.2473 |  |  |  |  | K1150905 | B191E02050 | 210P1 | 2 | 4 | 3.248 | 1420 | 0.794 | 1403 | 非焊缝断带 | 45机架中间 | -3.4201369 |  | ABEE6141 | H1503184000000 | H1503184000000 | H1508024000000 | H1503184000000 | B191E02050 | 210P1 | 3.248 | 1420 | 0.794 | 1403 | ABEE6141 | 误报 |  |  | 103.64 | 1 | S4 | S4 | [9 empty] | 0 | 0 | 0 | 1 | 0 | 0 | 0 | 0 | 0 |  |  | 非焊缝断带, 暂未发现异常数据，请核查
2021-05-10 08:55 |  | 高强钢材质过度45架焊缝后20断带 |  | 0.478 | 0.2473 | 1 | 20 |  | K1150905 | B195610030 | M4R22 | 2 | 4 | 2.755 | 1488 | 1 | 1450 | 焊缝断带 | 45机架中间 | -3.4201369 |  | GEL91141 | H1508024000000 | H1503184000000 | H1508024000000 | H1503184000000 | B191E02050 | 210P1 | 3.248 | 1420 | 0.794 | 1403 | ABEE6141 | 高强钢材质过度45架焊缝后20断带 | 0 |  | 103.64 | 1 | S8 | S4 | 0 | 1 | 0 | 0 | 0 | 0 | 0 | 0 | 0 | 0 | 0 | 0 | 1 | 0 | 0 | 0 | 0 | 0 | 0 | 0 | 焊缝(附近)断带, 材质过渡异常，建议优化生产计划编排。
2021-05-08 11:56 |  | 材质过度45架焊缝断带 | 0 | 0.0836 |  | 0 | 30 |  | K1150704 | B192J03010 | St13DL | 2 | 1 | 2.747 | 1296 | 0.49 | 1258 | 非焊缝断带 | 45机架中间 | -2.571753 |  | ABHT2141 | H1505026000000 | H1505026000000 | H1501183000000 | H1505026000000 | B192J03010 | St13DL | 2.747 | 1296 | 0.49 | 1258 | ABHT2141 | 材质过度45架焊缝断带 | 0 |  | 110.15 | 1 | S2 | S2 | [9 empty] | 0 | 0 | 0 | 1 | 0 | 0 | 0 | 0 | 0 |  |  | 非焊缝断带, 暂未发现异常数据，请核查
2021-05-08 08:58 |  | 材质过度45架焊缝断带 | 1 | 0.0672 |  | 0 | 50 |  | K1150704 | N182T22010 | DC01 | 2 | 1 | 3.252 | 1418 | 0.599 | 1407 | 非焊缝断带 | 45机架中间 | -0.483042 |  | ABKDE141 | H1504035000000 | H1504035000000 | H1506164000000 | H1504035000000 | N182T22010 | DC01 | 3.252 | 1418 | 0.599 | 1407 | ABKDE141 | 材质过度45架焊缝断带 | 0 |  | 115.86 | 1 | S1 | S1 | [9 empty] | 0 | 0 | 0 | 1 | 0 | 0 | 0 | 0 | 0 |  |  | 非焊缝断带, 暂未发现异常数据，请核查
2021-05-07 04:00 |  | 误报 | 0 | 0.0467 |  | 0 |  |  | K1150402 | N180422021 | M3A32 | 1 | 4 | 4.15 | 1890 | 0.56 | 1853 | 非焊缝断带 | 23机架中间 | 61.989082 |  | ABGH1A45 | H1505228000000 | H1505228000000 | H1505228000000 | H1505227000000 | N180422021 | M3A32 | 4.15 | 1890 | 0.56 | 1853 | ABGH1A45 | 误报 | 0 |  | 53.15 | 1 | S1 | S1 | [9 empty] | 1 | 0 | 0 | 1 | 0 | 0 | 0 | 0 | 0 |  |  | 非焊缝断带, 暂未发现异常数据，请核查
2021-05-03 12:55 |  | 误报 | 1 | 0.1603 |  |  |  |  | K1142903 | B171205011 | 32AB5 | 2 | 4 | 3.249 | 1264 | 0.7 | 1220 | 非焊缝断带 | 45机架中间 | -1.5336466 |  | ABED1141 | H1426199000000 | H1426199000000 | H1429257000000 | H1426199000000 | B171205011 | 32AB5 | 3.249 | 1264 | 0.7 | 1220 | ABED1141 | 误报 |  |  | 142.75 | 1 | S3 | S3 | [9 empty] | 0 | 0 | 0 | 1 | 0 | 0 | 0 | 0 | 0 |  |  | 非焊缝断带, 暂未发现异常数据，请核查
2021-05-03 12:55 |  | 高强钢4-5架焊缝前20mm |  | 0.4756 | 0.1603 | 0 | 20 |  | K1142903 | B181M02010 | 590DP | 2 | 4 | 3.252 | 1196 | 1.17 | 1158 | 焊缝断带 | 45机架中间 | -1.0831922 |  | AEP52141 | H1429257000000 | H1426199000000 | H1429257000000 | H1426199000000 | B171205011 | 32AB5 | 3.249 | 1264 | 0.7 | 1220 | ABED1141 | 高强钢4-5架焊缝前20mm | 0 |  | 142.75 | 1 | S6 | S3 | 0 | 1 | 0 | 0 | 0 | 0 | 1 | 0 | 0 | 0 | 0 | 0 | 1 | 0 | 0 | 0 | 0 | 0 | 0 | 0 | 焊缝(附近)断带, 材质过渡异常，建议优化生产计划编排。
2021-05-03 11:57 |  | 高强钢45架焊缝断带 |  | 0.4756 | 0.4756 | 2 |  |  | K1142903 | B181M04030 | 590DP | 2 | 4 | 4.25 | 1181 | 1.59 | 1145 | 焊缝断带 | 45机架中间 | -1.6403652 |  | AEP52141 | H1427140000000 | H1428061000000 | H1427140000000 | H1428061000000 | B181M01010 | 590DP | 3.749 | 1167 | 1.39 | 1133 | AEP52141 | 高强钢45架焊缝断带 | 0 |  | 159.1 | 1 | S6 | S6 | 0 | 0 | 0 | 0 | 0 | 0 | 0 | 0 | 0 | 0 | 0 | 0 | 1 | 0 | 0 | 0 | 1 | 0 | 0 | 0 | 焊缝(附近)断带, 断带前一分钟CPC10带钢位置有异常，建议复查对应位置原料是否异常。
2021-05-03 09:46 |  | 误报 | 1 | 0.4865 |  |  |  |  | K1142903 | B181702041 | 590DP | 2 | 4 | 4.249 | 1348 | 1.59 | 1314 | 非焊缝断带 | 45机架中间 | -0.80742908 |  | AEP52141 | H1428205000000 | H1428205000000 | H1429232000000 | H1428205000000 | B181702041 | 590DP | 4.249 | 1348 | 1.59 | 1314 | AEP52141 | 误报 |  |  | 197.02 | 1 | S6 | S6 | [9 empty] | 0 | 0 | 0 | 1 | 0 | 0 | 0 | 0 | 0 |  |  | 非焊缝断带, 暂未发现异常数据，请核查
2021-05-03 09:46 |  | 高强钢焊缝45架断带 |  | 0.4824 | 0.4865 | 2 |  |  | K1142903 | B181605021 | 590DP | 2 | 4 | 4.748 | 1356 | 1.96 | 1323 | 焊缝断带 | 45机架中间 | -3.3224149 |  | AEP52141 | H1429232000000 | H1428205000000 | H1429232000000 | H1428205000000 | B181702041 | 590DP | 4.249 | 1348 | 1.59 | 1314 | AEP52141 | 高强钢焊缝45架断带 | 0 |  | 197.02 | 1 | S6 | S6 | 0 | 0 | 0 | 0 | 0 | 0 | 0 | 0 | 0 | 0 | 0 | 0 | 1 | 0 | 0 | 0 | 0 | 0 | 0 | 0 | 焊缝(附近)断带, 暂未发现异常数据，请核查
2021-05-03 08:29 |  | 高强钢34架焊缝断带 |  | 0.7154 | 0.4801 | 2 |  |  | K1142903 | B177J05081 | 590DPF | 2 | 4 | 4.25 | 1453 | 1.59 | 1420 | 焊缝断带 | 34机架中间 | -0.76592296 |  | GHZQ1141 | H1428169000000 | H1429221000000 | H1428169000000 | H1429221000000 | B181609011 | 590DP | 4.25 | 1368 | 1.59 | 1336 | AEP52141 | 高强钢34架焊缝断带 | 0 |  | 138.1 | 1 | S6 | S6 | 0 | 0 | 0 | 0 | 0 | 0 | 0 | 0 | 0 | 0 | 0 | 0 | 1 | 0 | 0 | 0 | 0 | 0 | 0 | 0 | 焊缝(附近)断带, 暂未发现异常数据，请核查
2021-05-03 05:44 |  | 高强钢焊缝后10MM4-5架断带。 |  | 0.538 | 0.538 | 1 | 10 |  | K1142903 | N178T07050 | CR340/590DP | 1 | 2 | 4.001 | 1344 | 1.39 | 1335 | 焊缝断带 | 45机架中间 | -1.6018584 |  | GG4A2141 | H1430125000000 | H1430124000000 | H1430125000000 | H1430124000000 | N178T07010 | CR340/590DP | 3.5 | 1334 | 1.194 | 1325 | GG4A2141 | 高强钢焊缝后10MM4-5架断带。 | 0 |  | 102.29 | 1 | S7 | S7 | 0 | 0 | 0 | 0 | 0 | 0 | 0 | 0 | 0 | 0 | 0 | 0 | 1 | 0 | 0 | 0 | 0 | 0 | 0 | 0 | 焊缝(附近)断带, 暂未发现异常数据，请核查
2021-05-01 09:10 |  | 材质过度34架焊缝断带 |  | 0.6269 | 0.4601 | 2 | 0 |  | K1142902 | B175Q08040 | AC1500HS | 2 | 1 | 3.504 | 1381 | 1.616 | 1372 | 焊缝断带 | 23机架中间 | -3.2737956 |  | GHFP2141 | H1430044000000 | H1430001000000 | H1430055000000 | H1430001000000 | B181E10010 | SPC440 | 3.504 | 1340 | 1.182 | 1332 | GEZT1141 | 材质过度34架焊缝断带 | 0 |  | 139.21 | 1 | S6 | S5 | 0 | 0 | 0 | 1 | 1 | 0 | 0 | 0 | 0 | 0 | 0 | 0 | 1 | 1 | 0 | 0 | 0 | 0 | 0 | 1 | 焊缝(附近)断带, 材质过渡异常，建议优化生产计划编排。
2021-05-01 08:52 |  | 45架焊缝断带 |  | 0.6269 | 0.6269 | 2 | 0 |  | K1142902 | B175Q08030 | AC1500HS | 2 | 1 | 3.504 | 1381 | 1.616 | 1372 | 焊缝断带 | 34机架中间 | -3.022387 |  | GHFP2141 | H1430055000000 | H1430044000000 | H1430055000000 | H1430044000000 | B175Q08040 | AC1500HS | 3.504 | 1381 | 1.616 | 1372 | GHFP2141 | 45架焊缝断带 | 0 |  | 126.95 | 1 | S6 | S6 | 0 | 0 | 0 | 1 | 0 | 0 | 0 | 0 | 0 | 0 | 0 | 0 | 1 | 0 | 0 | 0 | 0 | 0 | 0 | 0 | 焊缝(附近)断带, 材质过渡异常，建议优化生产计划编排。
2021-04-29 23:11 |  | 3-4架 |  | 0.5382 | 0.4839 | 2 | 0 |  | K1142703 | N15BY05010 | HC340/590DP | 3 | 3 | 3.998 | 1379 | 1.507 | 1370 | 焊缝断带 | 34机架中间 | -3.020359 |  | GELJ2141 | H1419152000000 | H1426260000000 | H1419152000000 | H1426260000000 | B181701020 | 590DP | 3.749 | 1385 | 1.36 | 1352 | AEP52141 | 3-4架 | 0 |  | 116.49 | 1 | S7 | S6 | 0 | 0 | 0 | 0 | 0 | 0 | 0 | 0 | 0 | 0 | 0 | 0 | 1 | 1 | 0 | 0 | 0 | 0 | 0 | 0 | 焊缝(附近)断带, 暂未发现异常数据，请核查
2021-04-28 03:55 |  | 误报 | 0 | 0.0485 |  |  |  |  | K1142508 | N170H02010 | DC04 | 1 | 1 | 3.749 | 1358 | 0.653 | 1347 | 非焊缝断带 | 45机架中间 | -2.0044167 |  | ABLUGB46 | H1426031000000 | H1426031000000 | H1425013000000 | H1426031000000 | N170H02010 | DC04 | 3.749 | 1358 | 0.653 | 1347 | ABLUGB46 | 误报 |  |  | 139.8 | 1 | S0 | S0 | [9 empty] | 0 | 0 | 0 | 1 | 0 | 0 | 0 | 0 | 0 |  |  | 非焊缝断带, 暂未发现异常数据，请核查
2021-04-28 03:55 |  | 45架焊缝后30毫米断带 |  | 0.176 | 0.0485 | 1 | 30 |  | K1142508 | B177K01010 | M3A22 | 1 | 1 | 3.497 | 1388 | 0.8 | 1360 | 焊缝断带 | 45机架中间 | -0.82008469 |  | ABEFQA45 | H1425013000000 | H1426031000000 | H1425013000000 | H1426031000000 | N170H02010 | DC04 | 3.749 | 1358 | 0.653 | 1347 | ABLUGB46 | 45架焊缝后30毫米断带 | 0 |  | 139.8 | 1 | S6 | S0 | 0 | 1 | 0 | 0 | 0 | 0 | 0 | 0 | 0 | 0 | 0 | 0 | 1 | 0 | 0 | 0 | 0 | 0 | 0 | 0 | 焊缝(附近)断带, 材质过渡异常，建议优化生产计划编排。
2021-04-25 06:29 |  | 45架焊缝后30毫米断带 |  | 0.487 | 0.5513 | 1 | 30 |  | K1142303 | B171M01030 | M4R22 | 1 | 2 | 3.502 | 1257 | 1.43 | 1221 | 焊缝断带 | 45机架中间 | -0.86343968 |  | GEL91141 | H1420129000000 | H1421140000000 | H1420129000000 | H1421140000000 | N15BM02010 | CR340/590DP | 3.996 | 1359 | 1.39 | 1350 | GG4A2141 | 45架焊缝后30毫米断带 | 0 |  | 81.79 | 1 | S8 | S7 | 0 | 0 | 0 | 0 | 0 | 0 | 0 | 0 | 0 | 0 | 0 | 0 | 0 | 0 | 0 | 0 | 0 | 0 | 0 | 0 | 焊缝(附近)断带, 暂未发现异常数据，请核查
2021-04-23 14:34 |  | 45架焊缝断带 |  | 0.0352 | 0.0352 | 2 | 0 |  | K1142302 | N165H23010 | M3A35 | 2 | 1 | 3.499 | 1851 | 0.541 | 1813 | 焊缝断带 | 45机架中间 | -1.1252078 |  | ABQW1C47 | H1421144000000 | H1421094000000 | H1421144000000 | H1421094000000 | N165H23050 | M3A35 | 3.502 | 1851 | 0.541 | 1813 | ABQW1C47 | 45架焊缝断带 | 0 |  | 137.46 | 1 | S0 | S0 | 0 | 0 | 0 | 0 | 0 | 0 | 0 | 0 | 0 | 0 | 0 | 0 | 1 | 0 | 0 | 0 | 0 | 0 | 0 | 0 | 焊缝(附近)断带, 暂未发现异常数据，请核查
2021-04-22 10:50 |  | 材质过度1-2架断带 |  | 0.1199 | 0.0497 | 2 | 0 |  | K1142001 | N156702020 | SPCC | 2 | 1 | 2.746 | 1339 | 0.443 | 1304 | 焊缝断带 | 12机架中间 | -2.4683208 |  | AB78B241 | H1415101000000 | H1418024000000 | H1415101000000 | H1418024000000 | N15B007010 | M3A32 | 3.25 | 1319 | 0.52 | 1285 | ABGH1C47 | 材质过度1-2架断带 | 0 |  | 112.2 | 1 | S3 | S0 | 0 | 1 | 0 | 0 | 0 | 0 | 0 | 0 | 0 | 0 | 0 | 0 | 1 | 0 | 0 | 0 | 0 | 0 | 0 | 0 | 焊缝(附近)断带, 材质过渡异常，建议优化生产计划编排。
2021-04-20 22:16 |  | 3-4架冲孔处 | 0 | 0.696 |  | 0 |  |  | K1141603 | B151T06031 | CR780DP | 3 | 3 | 2.502 | 1281 | 0.99 | 1251 | 非焊缝断带 | 45机架中间 | 46.181824 |  | GHKD1141 | H1407194000000 | H1407194000000 | H1407194000000 | H1408179000000 | B151T06031 | CR780DP | 2.502 | 1281 | 0.99 | 1251 | GHKD1141 | 3-4架冲孔处 | 0 |  | 66.39 | 1 | S8 | S8 | [9 empty] | 0 | 0 | 0 | 1 | 0 | 0 | 0 | 0 | 1 |  |  | 非焊缝断带, 断带位置附近有严重缺陷，可能是表面缺陷导致断带。
2021-04-20 18:28 |  | 3-4架冲孔处 |  | 0.7126 | 0.6785 | 0 |  |  | K1141603 | B162Y12061 | CR780DP | 3 | 3 | 3.001 | 1451 | 1.19 | 1422 | 焊缝断带 | 34机架中间 | -2.3908679 |  | GHKD1141 | H1415171000000 | H1415068000000 | H1415171000000 | H1415068000000 | B162Y12021 | CR780DP | 3.009 | 1451 | 1.19 | 1422 | GHKD1141 | 3-4架冲孔处 | 0 |  | 114.51 | 1 | S8 | S8 | 0 | 0 | 0 | 0 | 0 | 0 | 0 | 0 | 0 | 0 | 0 | 0 | 1 | 0 | 0 | 0 | 0 | 0 | 0 | 0 | 焊缝(附近)断带, 暂未发现异常数据，请核查
2021-04-17 16:18 |  | 高强钢34架焊缝断带 |  | 0.444 | 0.4518 | 2 | 0 |  | K1141505 | B145W02020 | 490DP | 3 | 1 | 3.499 | 1157 | 1.29 | 1124 | 焊缝断带 | 34机架中间 | -1.9016912 |  | AEP42141 | H1411081000000 | H1409134000000 | H1411081000000 | H1409134000000 | B145W04121 | 490DP | 2.996 | 1152 | 0.86 | 1119 | AEP42141 | 高强钢34架焊缝断带 | 0 |  | 129.12 | 1 | S5 | S5 | 0 | 0 | 0 | 0 | 0 | 0 | 0 | 0 | 0 | 0 | 0 | 0 | 1 | 0 | 0 | 0 | 1 | 0 | 0 | 0 | 焊缝(附近)断带, 断带前一分钟CPC10带钢位置有异常，建议复查对应位置原料是否异常。
2021-04-15 07:20 |  | 4架焊缝后30mm断 |  | 0.486 | 0.1331 | 1 | 30 |  | K1141201 | B160111010 | CR-420-480-LA-S | 1 | 3 | 3.248 | 1330 | 1.216 | 1314 | 焊缝断带 | 45机架中间 | -3.3254163 |  | GGVD1141 | H1411139000000 | H1412072000000 | H1411139000000 | H1412072000000 | N151501050 | SPCC | 3.248 | 1257 | 0.79 | 1225 | AB783145 | 4架焊缝后30mm断 | 0 |  | 138.94 | 1 | S5 | S3 | 0 | 0 | 0 | 0 | 0 | 0 | 1 | 0 | 0 | 0 | 0 | 0 | 1 | 0 | 0 | 0 | 0 | 0 | 0 | 1 | 焊缝(附近)断带, 材质过渡异常，建议优化生产计划编排。
2021-04-14 10:35 |  | 材质转换4-5架间焊缝断带 |  | 0.1226 | 0.0421 | 2 | 0 |  | K1141007 | N150P01070 | SPCC | 2 | 1 | 3.251 | 1538 | 0.79 | 1506 | 焊缝断带 | 45机架中间 | -1.5639291 |  | AB783145 | H1412007000000 | H1411090000000 | H1412007000000 | H1411090000000 | B155701010 | SP123 | 3.501 | 1529 | 0.639 | 1493 | ABUX2E49 | 材质转换4-5架间焊缝断带 | 0 |  | 148.75 | 1 | S3 | S1 | 0 | 0 | 0 | 0 | 0 | 0 | 0 | 0 | 0 | 0 | 0 | 0 | 1 | 0 | 0 | 0 | 0 | 0 | 0 | 0 | 焊缝(附近)断带, 暂未发现异常数据，请核查
2021-04-12 09:27 |  | 34架焊缝断带 |  | 0.1514 | 0.0735 | 2 | 0 |  | K1141005 | B135V08021 | 32AB5 | 2 | 2 | 3.248 | 1523 | 0.8 | 1478 | 焊缝断带 | 34机架中间 | -1.474074 |  | ABED1141 | H1328215000000 | H1409201000000 | H1328215000000 | H1409201000000 | B155801020 | M3A61 | 3.75 | 1505 | 0.68 | 1465 | ABJVQB46 | 34架焊缝断带 | 0 |  | 117.09 | 1 | S3 | S1 | 0 | 0 | 0 | 0 | 0 | 0 | 0 | 0 | 0 | 0 | 0 | 0 | 1 | 0 | 0 | 0 | 0 | 0 | 0 | 0 | 焊缝(附近)断带, 暂未发现异常数据，请核查
2021-04-10 04:22 |  | 45架断带 | 1 | 0.0513 |  | 0 | 1250 |  | K1140603 | N080M01011 | St13 | 3 | 1 | 3.998 | 1887 | 0.705 | 1843 | 非焊缝断带 | 45机架中间 | 1.2532178 |  | ABBXB141 | H1305164000000 | H1305164000000 | H1407008000000 | H1305164000000 | N080M01011 | St13 | 3.998 | 1887 | 0.705 | 1843 | ABBXB141 | 45架断带 | 0 |  | 117.77 | 1 | S1 | S1 | [9 empty] | 0 | 0 | 0 | 1 | 1 | 0 | 0 | 1 | 1 |  |  | 非焊缝断带, 两侧张力差异常，需进一步确认原料是否正常。 断带前一分钟CPC10带钢位置异常，可能发生了跑偏。 断带位置附近有严重缺陷，可能是表面缺陷导致断带。
2021-04-09 16:19 |  | 焊缝前1米4-5架间断带 |  | 0.1082 | 0.0579 | 0 | 1000 |  | K1140802 | N13B102010 | SPCC | 3 | 1 | 2.746 | 1369 | 0.443 | 1334 | 焊缝断带 | 45机架中间 | -0.70544434 |  | AB78B241 | H1408001000000 | H1408261000000 | H1408001000000 | H1408261000000 | N13B728090 | St12 | 2.748 | 1309 | 0.498 | 1272 | ABBWV141 | 焊缝前1米4-5架间断带 | 0 |  | 102.57 | 1 | S3 | S1 | 0 | 0 | 0 | 1 | 0 | 0 | 0 | 0 | 0 | 0 | 0 | 0 | 1 | 0 | 0 | 0 | 0 | 0 | 0 | 0 | 焊缝(附近)断带, 材质过渡异常，建议优化生产计划编排。
2021-04-09 10:52 |  | 误报 | 1 | 0.1306 |  |  |  |  | K1140802 | N143T02040 | SPCC | 2 | 4 | 2.747 | 1569 | 0.499 | 1534 | 非焊缝断带 | 45机架中间 | -0.33415931 |  | AB78B241 | H1407056000000 | H1407056000000 | H1408003000000 | H1407056000000 | N143T02040 | SPCC | 2.747 | 1569 | 0.499 | 1534 | AB78B241 | 误报 |  |  | 188.34 | 1 | S3 | S3 | [9 empty] | 0 | 0 | 0 | 1 | 0 | 0 | 0 | 0 | 1 |  |  | 非焊缝断带, 断带位置附近有严重缺陷，可能是表面缺陷导致断带。
2021-04-09 10:52 |  | 45架断带 |  | 0.1306 | 0.1306 | 0 |  |  | K1140802 | N143T02020 | SPCC | 2 | 4 | 2.748 | 1569 | 0.499 | 1534 | 焊缝断带 | 45机架中间 | -0.60863441 |  | AB78B241 | H1408003000000 | H1407056000000 | H1408003000000 | H1407056000000 | N143T02040 | SPCC | 2.747 | 1569 | 0.499 | 1534 | AB78B241 | 45架断带 | 0 |  | 188.34 | 1 | S3 | S3 | 0 | 0 | 0 | 0 | 0 | 0 | 0 | 0 | 0 | 0 | 0 | 0 | 1 | 0 | 0 | 0 | 0 | 0 | 0 | 0 | 焊缝(附近)断带, 暂未发现异常数据，请核查
2021-04-08 10:58 |  | 2-3架 |  | 0.1266 | 0.0878 | 0 | 30 |  | K1140601 | N13AE10021 | SPCC | 2 | 4 | 2.748 | 1419 | 0.443 | 1384 | 焊缝断带 | 23机架中间 | -1.450138 |  | AB78B241 | H1406143000000 | H1404282000000 | H1406143000000 | H1404282000000 | B148F07010 | St13DL | 3.249 | 1412 | 0.69 | 1378 | ABHT2141 | 2-3架 | 0 |  | 158.22 | 1 | S3 | S2 | 0 | 0 | 0 | 1 | 0 | 0 | 1 | 0 | 0 | 0 | 0 | 0 | 1 | 0 | 0 | 0 | 0 | 0 | 0 | 0 | 焊缝(附近)断带, 材质过渡异常，建议优化生产计划编排。
2021-04-07 06:24 |  | 2-3架 |  | 1.1123 | 1.1184 | 2 |  |  | K1K10507 | B124S05091 | ASDP980-1 | 1 | 3 | 2.305 | 1299 | 0.81 | 1286 | 焊缝断带 | 23机架中间 | -2.414031 |  | GHTC1141 | A1322157000000 | A1322148000000 | A1322157000000 | A1322148000000 | B124S04031 | ASDP980-1 | 2.404 | 1294 | 0.81 | 1295 | GHTC1141 | 2-3架 | 0 |  | 195.35 | 1 | S8 | S8 | 0 | 0 | 0 | 0 | 0 | 0 | 0 | 0 | 0 | 0 | 0 | 0 | 1 | 0 | 0 | 0 | 0 | 0 | 0 | 0 | 焊缝(附近)断带, 暂未发现异常数据，请核查
2021-04-07 05:33 |  | 3-4架 |  | 1.1477 | 1.1477 | 1 | 30 |  | K1K10507 | B124S03021 | ASDP980-1 | 1 | 3 | 2.405 | 1304 | 1.01 | 1305 | 焊缝断带 | 34机架中间 | -2.7221394 |  | GHTC1141 | A1322127000000 | A1322130000000 | A1322127000000 | A1322130000000 | B124S04011 | ASDP980-1 | 2.404 | 1295 | 0.81 | 1295 | GHTC1141 | 3-4架 | 0 |  | 114.17 | 1 | S8 | S8 | 0 | 0 | 0 | 0 | 0 | 0 | 0 | 0 | 0 | 0 | 0 | 0 | 1 | 0 | 0 | 0 | 0 | 0 | 0 | 0 | 焊缝(附近)断带, 暂未发现异常数据，请核查
2021-04-06 02:17 |  | 1架 |  | 1.023 | 0.5282 | 1 | 20 |  | K1140206 | B118302022 | TR420/780 | 1 | 4 | 3.001 | 1310 | 1.407 | 1302 | 焊缝断带 | 12机架中间 | -4.936636 |  | GHQ11141 | H1331183000000 | H1320188000000 | H1331183000000 | H1320188000000 | M342008041 | CR340/590DP | 3.5 | 1333 | 1.194 | 1325 | GG4A2141 | 1架 | 0 |  | 84.38 | 1 | S8 | S7 | 0 | 0 | 0 | 0 | 0 | 0 | 0 | 0 | 0 | 0 | 0 | 0 | 1 | 0 | 1 | 0 | 0 | 0 | 0 | 0 | 焊缝(附近)断带, 暂未发现异常数据，请核查
2021-04-04 16:31 |  | 1-2架断带 |  | 0.1199 | 0.1266 | 2 |  |  | K1140301 | N13AE12030 | SPCC | 3 | 3 | 2.747 | 1464 | 0.443 | 1429 | 焊缝断带 | 12机架中间 | -3.3066549 |  | AB78B241 | H1402137000000 | H1403082000000 | H1402137000000 | H1403082000000 | N13AE12010 | SPCC | 2.746 | 1464 | 0.443 | 1429 | AB78B241 | 1-2架断带 | 0 |  | 135.72 | 1 | S3 | S3 | 0 | 0 | 0 | 0 | 0 | 0 | 0 | 0 | 0 | 0 | 0 | 0 | 1 | 0 | 0 | 0 | 0 | 0 | 0 | 0 | 焊缝(附近)断带, 暂未发现异常数据，请核查
2021-03-31 00:13 |  | 误报 | 0 | 0.5422 |  |  |  |  | K1133004 | M437405010 | HC340/590DP | 1 | 3 | 2.998 | 1379 | 0.998 | 1342 | 非焊缝断带 | 12机架中间 | 379.87219 |  | GELJ2141 | H1326172000000 | H1326172000000 | H1328168000000 | H1326172000000 | M437405010 | HC340/590DP | 2.998 | 1379 | 0.998 | 1342 | GELJ2141 | 误报 |  |  | 71.64 | 1 | S7 | S7 |  |  |  | 0 | 0 | 0 |  |  |  | 0 | 0 | 0 | 1 | 0 | 0 | 0 | 0 | 0 |  | 0 | 非焊缝断带, 暂未发现异常数据，请核查
2021-03-30 23:37 |  | 3-4架断带 |  | 0.5303 | 0.5422 | 1 | 30 |  | K1133002 | N130606010 | CR340/590DP | 1 | 3 | 3.25 | 1314 | 0.998 | 1305 | 焊缝断带 | 45机架中间 | 475.77014 |  | GG4A2141 | H1328168000000 | H1326172000000 | H1328168000000 | H1326172000000 | M437405010 | HC340/590DP | 2.998 | 1379 | 0.998 | 1342 | GELJ2141 | 3-4架断带 | 0 |  | 78.57 | 1 | S7 | S7 | 0 | 0 | 0 | 0 | 0 | 0 | 0 | 0 | 0 | 0 | 0 | 0 | 1 | 0 | 0 | 0 | 0 | 0 | 0 | 0 | 焊缝(附近)断带, 暂未发现异常数据，请核查
2021-03-30 05:31 |  | 2-3架断带 | 0 | 0.0509 |  | 1 | 30000 |  | K1132801 | N116901010 | M3A33 | 1 | 3 | 4.152 | 1907 | 0.72 | 1870 | 非焊缝断带 | 12机架中间 | 20.193518 |  | ABJN1D48 | H1317059000000 | H1317059000000 | H1317059000000 | H1310193000000 | N116901010 | M3A33 | 4.152 | 1907 | 0.72 | 1870 | ABJN1D48 | 2-3架断带 | 0 |  | 52.98 | 1 | S0 | S0 |  |  |  | 0 | 0 | 0 |  |  |  | 0 | 0 | 0 | 1 | 0 | 0 | 0 | 0 | 1 |  | 0 | 非焊缝断带, 断带位置附近有严重缺陷，可能是表面缺陷导致断带。
2021-03-27 09:32 |  | 由于原料热轧压印造成2、3架间焊缝前5米断带 |  | 0 | 0 | 0 | 5000 |  | K1132602 | 1B32N02010 | St12 | 2 | 2 | 3.29 | 1308 | 0.498 | 1272 | 焊缝断带 | 34机架中间 | -1.6958328 |  | ABBWV141 | H1325030000000 | H1325064000000 | H1325030000000 | H1325064000000 | 1B32R01060 | St12 | 3.29 | 1309 | 0.599 | 1272 | ABBWV141 | 由于原料热轧压印造成2、3架间焊缝前5米断带 | 0 |  | 133.52 | 1 | S1 | S1 | 0 | 0 | 0 | 0 | 0 | 0 | 0 | 0 | 0 | 0 | 0 | 0 | 1 | 0 | 0 | 0 | 0 | 0 | 0 | 0 | 焊缝(附近)断带, 暂未发现异常数据，请核查
2021-03-25 09:16 |  | 焊缝1-2架断带 |  | 0.1309 | 0.0789 | 2 | 0 |  | K1132305 | N116T03100 | SGC340 | 2 | 3 | 2.749 | 1489 | 0.505 | 1456 | 焊缝断带 | 12机架中间 | -2.6367242 |  | ABJE1151 | H1322077000000 | H1323151000000 | H1322077000000 | H1323151000000 | N117P15010 | M3A42 | 3.25 | 1568 | 0.59 | 1533 | ABEC1C47 | 焊缝1-2架断带 | 0 |  | 114.5 | 1 | S4 | S1 | 0 | 1 | 0 | 0 | 0 | 0 | 0 | 0 | 0 | 0 | 0 | 0 | 1 | 0 | 0 | 0 | 0 | 0 | 0 | 0 | 焊缝(附近)断带, 材质过渡异常，建议优化生产计划编排。
2021-03-22 13:47 |  | 3-4架焊缝 |  | 0.995 | 0.995 | 2 | 0 |  | K1132001 | B118301111 | TR420/780 | 2 | 1 | 2.757 | 1391 | 1.206 | 1382 | 焊缝断带 | 34机架中间 | -14.515107 |  | GHQ11141 | H1317102000000 | H1317148000000 | H1317102000000 | H1317148000000 | B118301121 | TR420/780 | 2.757 | 1390 | 1.206 | 1382 | GHQ11141 | 3-4架焊缝 | 0 |  | 98.16 | 1 | S8 | S8 | 0 | 0 | 0 | 0 | 0 | 0 | 0 | 0 | 0 | 0 | 0 | 0 | 1 | 0 | 0 | 0 | 0 | 0 | 0 | 0 | 焊缝(附近)断带, 暂未发现异常数据，请核查
2021-03-22 13:10 |  | 3-4架焊缝 |  | 1.033 | 0.995 | 2 | 0 |  | K1132001 | B118301051 | TR420/780 | 2 | 1 | 2.759 | 1392 | 1.206 | 1382 | 焊缝断带 | 34机架中间 | -2.7006078 |  | GHQ11141 | H1317138000000 | H1317177000000 | H1317138000000 | H1317177000000 | B118301091 | TR420/780 | 2.757 | 1390 | 1.206 | 1382 | GHQ11141 | 3-4架焊缝 | 0 |  | 96.81 | 1 | S8 | S8 | 0 | 0 | 0 | 0 | 0 | 0 | 0 | 0 | 0 | 0 | 0 | 0 | 1 | 0 | 0 | 0 | 0 | 0 | 0 | 0 | 焊缝(附近)断带, 暂未发现异常数据，请核查
2021-03-22 12:30 |  | 2-3架断带 |  | 1.033 | 1.033 | 2 | 0 |  | K1132001 | B118301031 | TR420/780 | 2 | 1 | 2.755 | 1396 | 1.206 | 1382 | 焊缝断带 | 23机架中间 | -3.4739146 |  | GHQ11141 | H1317216000000 | H1317138000000 | H1317216000000 | H1317138000000 | B118301051 | TR420/780 | 2.759 | 1392 | 1.206 | 1382 | GHQ11141 | 2-3架断带 | 0 |  | 103.29 | 1 | S8 | S8 | 0 | 0 | 0 | 0 | 0 | 0 | 0 | 0 | 0 | 0 | 0 | 0 | 1 | 0 | 0 | 0 | 0 | 0 | 0 | 0 | 焊缝(附近)断带, 暂未发现异常数据，请核查
2021-03-22 11:03 |  | 2-3架断带 |  | 0.995 | 0.995 | 2 | 0 |  | K1132001 | B118301101 | TR420/780 | 2 | 1 | 2.758 | 1391 | 1.206 | 1382 | 焊缝断带 | 23机架中间 | -2.7964568 |  | GHQ11141 | H1317101000000 | H1317139000000 | H1317101000000 | H1317139000000 | B118301071 | TR420/780 | 2.757 | 1390 | 1.206 | 1382 | GHQ11141 | 2-3架断带 | 0 |  | 101.56 | 1 | S8 | S8 | 0 | 0 | 0 | 0 | 0 | 0 | 0 | 0 | 0 | 0 | 0 | 0 | 1 | 0 | 0 | 0 | 0 | 0 | 0 | 0 | 焊缝(附近)断带, 暂未发现异常数据，请核查
2021-03-22 10:43 |  | 焊缝4-5架断带。 |  | 1.023 | 0.995 | 2 | 0 |  | K1132001 | B118301171 | TR420/780 | 2 | 1 | 2.757 | 1392 | 1.206 | 1382 | 焊缝断带 | 45机架中间 | -2.2546868 |  | GHQ11141 | H1317217000000 | H1317101000000 | H1317217000000 | H1317101000000 | B118301101 | TR420/780 | 2.758 | 1391 | 1.206 | 1382 | GHQ11141 | 焊缝4-5架断带。 | 0 |  | 106.14 | 1 | S8 | S8 | 0 | 0 | 0 | 0 | 0 | 0 | 0 | 0 | 0 | 0 | 0 | 0 | 0 | 0 | 0 | 0 | 0 | 0 | 0 | 0 | 焊缝(附近)断带, 暂未发现异常数据，请核查
2021-03-21 22:28 |  | 材质转换45架断带 |  | 0.1763 | 0.1275 | 1 | 30 |  | K1132001 | B126010010 | M3A22 | 3 | 2 | 3.256 | 1446 | 0.6 | 1403 | 焊缝断带 | 45机架中间 | 0.050688811 |  | ABEFQA45 | H1320202000000 | H1317152000000 | H1320202000000 | H1317152000000 | N116716010 | SPCC | 2.747 | 1369 | 0.443 | 1334 | AB78B241 | 材质转换45架断带 | 0 |  | 92.83 | 1 | S6 | S3 | 0 | 1 | 0 | 1 | 0 | 0 | 0 | 0 | 0 | 0 | 0 | 0 | 1 | 0 | 0 | 0 | 0 | 0 | 0 | 1 | 焊缝(附近)断带, 材质过渡异常，建议优化生产计划编排。
2021-03-15 23:29 |  | 2-3架断带 | 0 | 0.0722 |  | 0 | 449000 |  | K1131502 | B114R03020 | SPCC | 3 | 1 | 4.997 | 1285 | 1.2 | 1273 | 非焊缝断带 | 23机架中间 | 449.78143 |  | AB78K141 | H1311068000000 | H1311068000000 | H1311068000000 | H1313151000000 | B114R03020 | SPCC | 4.997 | 1285 | 1.2 | 1273 | AB78K141 | 2-3架断带 | 0 | 可能是起车失败 | 147.8 | 1 | S6 | S6 |  |  |  | 0 | 0 | 0 |  |  |  | 0 | 0 | 0 | 1 | 0 | 0 | 0 | 0 | 0 |  | 0 | 非焊缝断带, 暂未发现异常数据，请核查
2021-03-15 10:38 |  | 4架焊缝 |  | 0.7056 | 0.3392 | 2 | 0 |  | K1131401 | B090T07031 | 590DPF | 2 | 4 | 4.249 | 1326 | 1.59 | 1290 | 焊缝断带 | 45机架中间 | -2.4663332 |  | GHZQ1141 | H1313178000000 | H1314068000000 | H1313178000000 | H1314068000000 | B118106010 | 45AM1 | 4.5 | 1481 | 1.81 | 1446 | ABYT1141 | 4架焊缝 | 0 |  | 130.64 | 1 | S6 | S5 | 1 | 0 | 0 | 0 | 1 | 0 | 0 | 0 | 0 | 0 | 0 | 0 | 0 | 1 | 0 | 0 | 0 | 0 | 0 | 0 | 焊缝(附近)断带, 材质过渡异常，建议优化生产计划编排。
2021-03-15 01:17 |  | 2-3架焊缝 |  | 0.1159 | 0.0758 | 2 | 0 |  | K1131401 | N097P16021 | SPCC | 1 | 3 | 2.748 | 1419 | 0.443 | 1384 | 焊缝断带 | 23机架中间 | -2.876843 |  | AB78B241 | H1309244000000 | H1313204000000 | H1309244000000 | H1313204000000 | N106S24010 | M3A42 | 3.249 | 1382 | 0.59 | 1347 | ABEC1A45 | 2-3架焊缝 | 0 |  | 113.14 | 1 | S3 | S1 | 0 | 0 | 0 | 0 | 0 | 0 | 0 | 0 | 0 | 0 | 0 | 0 | 1 | 0 | 0 | 0 | 0 | 0 | 0 | 0 | 焊缝(附近)断带, 暂未发现异常数据，请核查
2021-03-15 00:17 |  | 焊缝4-5架断带。 |  | 0.3243 | 0.1153 | 1 | 30 |  | K1131401 | B111E02011 | 45AM1 | 1 | 3 | 2.748 | 1451 | 0.7 | 1448 | 焊缝断带 | 45机架中间 | -2.2664638 |  | ABYT1141 | H1312176000000 | H1310243000000 | H1312176000000 | H1310243000000 | N097P19011 | SPCC | 2.747 | 1469 | 0.499 | 1434 | AB78B241 | 焊缝4-5架断带。 | 0 |  | 95.02 | 1 | S5 | S3 | 0 | 0 | 0 | 1 | 0 | 0 | 0 | 0 | 0 | 0 | 0 | 0 | 1 | 0 | 0 | 0 | 0 | 0 | 0 | 0 | 焊缝(附近)断带, 材质过渡异常，建议优化生产计划编排。
2021-03-11 10:37 |  | 焊缝4-5架断带。 |  | 0.0616 | 0.0616 | 2 | 0 |  | K1130903 | N105610020 | DC03 | 2 | 2 | 2.994 | 1359 | 0.498 | 1325 | 焊缝断带 | 45机架中间 | -0.32 |  | ABLT5141 | H1309238000000 | H1310069000000 | H1309238000000 | H1310069000000 | N105605010 | DC03 | 2.993 | 1359 | 0.498 | 1325 | ABLT5141 | 焊缝4-5架断带。 | 1 |  | 108.61 | 1 | S1 | S1 | 0 | 0 | 0 | 0 | 0 | 0 | 0 | 0 | 0 | 0 | 0 | 0 | 1 | 1 | 0 | 0 | 0 | 0 | 0 | 0 | 焊缝(附近)断带, 暂未发现异常数据，请核查
2021-03-11 03:46 |  | 材质转换12架断带 |  | 0.1391 | 0.0657 | 2 | 0 |  | K1130903 | N07F109141 | SGCC | 1 | 1 | 3.003 | 1563 | 0.602 | 1531 | 焊缝断带 | 12机架中间 | -0.49 |  | ABKJ1151 | H1308007000000 | H1310001000000 | H1308007000000 | H1310001000000 | B106R10010 | ESAX3 | 3.505 | 1482 | 0.66 | 1446 | AB6HQA45 | 材质转换12架断带 | 0 |  | 131.05 | 1 | S4 | S1 | 0 | 1 | 0 | 0 | 0 | 0 | 0 | 0 | 0 | 0 | 0 | 0 | 1 | 0 | 0 | 0 | 0 | 0 | 0 | 0 | 焊缝(附近)断带, 材质过渡异常，建议优化生产计划编排。
2021-03-11 03:25 |  | 材质转换45架断带 |  | 0.311 | 0.1391 | 1 | 30 |  | K1130903 | B111E02040 | 45AM1 | 1 | 1 | 2.749 | 1456 | 0.7 | 1448 | 焊缝断带 | 45机架中间 | 0.67 |  | ABYT1141 | H1308230000000 | H1308019000000 | H1308230000000 | H1308019000000 | N07F109180 | SGCC | 2.748 | 1563 | 0.502 | 1531 | ABKJ1151 | 材质转换45架断带 | 0 |  | 109.87 | 1 | S5 | S4 | 0 | 0 | 0 | 0 | 0 | 0 | 0 | 0 | 0 | 0 | 0 | 0 | 1 | 0 | 0 | 0 | 0 | 0 | 0 | 0 | 焊缝(附近)断带, 暂未发现异常数据，请核查
2021-03-11 02:33 |  | 材质转换45架断带 | 0 | 0.1713 |  | 1 | 20 |  | K1130903 | B103R03061 | M3A22 | 1 | 1 | 3.252 | 1500 | 0.7 | 1460 | 非焊缝断带 | 34机架中间 | -2.49 |  | ABEFQD48 | H1306103000000 | H1306103000000 | H1306103000000 | H1308008000000 | B103R03061 | M3A22 | 3.252 | 1500 | 0.7 | 1460 | ABEFQD48 | 材质转换45架断带 | 0 |  | 99.07 | 1 | S4 | S4 |  |  |  | 0 | 0 | 0 |  |  |  | 0 | 0 | 0 | 1 | 0 | 0 | 0 | 1 | 1 |  | 0 | 非焊缝断带, 断带前一分钟CPC10带钢位置异常，可能发生了跑偏。 断带位置附近有严重缺陷，可能是表面缺陷导致断带。
2021-03-10 04:57 |  | 材质转换45架断带 |  | 0.5088 | 0.4645 | 2 | 0 |  | K1130803 | B110205020 | 590DP | 1 | 1 | 3.755 | 1537 | 1.29 | 1543 | 焊缝断带 | 45机架中间 | -0.21938854 |  | AEP52141 | H1309019000000 | H1307027000000 | H1309019000000 | H1307027000000 | B106301020 | CR260/450DP | 3.507 | 1447 | 1.39 | 1434 | GER81141 | 材质转换45架断带 | 0 |  | 122.28 | 1 | S6 | S7 | 0 | 0 | 0 | 1 | 1 | 0 | 0 | 0 | 0 | 0 | 0 | 0 | 1 | 0 | 0 | 0 | 0 | 0 | 0 | 1 | 焊缝(附近)断带, 材质过渡异常，建议优化生产计划编排。
2021-03-09 01:06 |  | 材质转换45架断带 |  | 0.1713 | 0.0653 | 1 | 30 |  | K1130802 | B103S02070 | M3A22 | 1 | 2 | 3.251 | 1297 | 0.69 | 1260 | 焊缝断带 | 45机架中间 | -0.43620047 |  | ABEFQA45 | H1306231000000 | H1306219000000 | H1306231000000 | H1306219000000 | N09FE09010 | SP121 | 3.504 | 1267 | 0.691 | 1257 | ABUV2B46 | 材质转换45架断带 | 0 |  | 110.62 | 1 | S6 | S1 | 0 | 1 | 0 | 0 | 0 | 0 | 0 | 0 | 0 | 0 | 0 | 0 | 1 | 0 | 0 | 0 | 0 | 0 | 0 | 0 | 焊缝(附近)断带, 材质过渡异常，建议优化生产计划编排。
2021-03-09 01:06 |  | 误报 | 1 | 0.0653 |  |  |  |  | K1130802 | N09FE09010 | SP121 | 1 | 2 | 3.504 | 1267 | 0.691 | 1257 | 非焊缝断带 | 45机架中间 | -0.83992302 |  | ABUV2B46 | H1306219000000 | H1306219000000 | H1306231000000 | H1306219000000 | N09FE09010 | SP121 | 3.504 | 1267 | 0.691 | 1257 | ABUV2B46 | 误报 |  |  | 110.62 | 1 | S1 | S1 |  |  |  | 0 | 0 | 0 |  |  |  | 0 | 0 | 0 | 1 | 0 | 0 | 0 | 0 | 0 |  | 0 | 非焊缝断带, 暂未发现异常数据，请核查
2021-03-06 14:17 |  | 材质转换45架断带 |  | 0.5387 | 0.1713 | 0 | 20 |  | K1130203 | B088205011 | JSC590R | 2 | 1 | 2.75 | 1502 | 0.997 | 1495 | 焊缝断带 | 45机架中间 | -2.8015327 |  | AEBQ1145 | H1301025000000 | H1303178000000 | H1301025000000 | H1303178000000 | B103R03010 | M3A22 | 3.246 | 1501 | 0.7 | 1460 | ABEFQD48 | 材质转换45架断带 | 0 |  | 104.04 | 1 | S8 | S4 | 0 | 1 | 0 | 0 | 0 | 0 | 0 | 0 | 0 | 0 | 0 | 0 | 1 | 1 | 0 | 0 | 0 | 0 | 0 | 1 | 焊缝(附近)断带, 材质过渡异常，建议优化生产计划编排。
2021-03-05 07:21 |  | 45架断带 |  | 0.4605 | 0.1138 | 0 | 30 |  | K1130204 | B101E03010 | 440W | 1 | 4 | 2.252 | 1256 | 0.646 | 1244 | 焊缝断带 | 45机架中间 | -1.899853 |  | GEV41141 | H1302015000000 | H1303120000000 | H1302015000000 | H1303120000000 | N01FF11010 | SPCC B | 2.497 | 1276 | 0.453 | 1243 | AGGL1141 | 45架断带 | 0 |  | 104.26 | 1 | S6 | S3 | 0 | 1 | 0 | 1 | 0 | 0 | 0 | 0 | 0 | 0 | 0 | 0 | 1 | 0 | 0 | 0 | 1 | 0 | 0 | 0 | 焊缝(附近)断带, 材质过渡异常，建议优化生产计划编排。 断带前一分钟CPC10带钢位置有异常，建议复查对应位置原料是否异常。
2021-03-05 06:01 |  | 厚度超差1架断 |  | 0.032 | 0.0634 | 0 | 30 |  | K1130204 | N091202010 | St12 | 1 | 4 | 3.248 | 1308 | 0.599 | 1272 | 焊缝断带 | 12机架中间 | -3.2752709 |  | ABBWV141 | H1228183000000 | H1225176000000 | H1228183000000 | H1225176000000 | N087T25090 | St12 | 3.998 | 1282 | 0.796 | 1272 | ABBWV141 | 厚度超差1架断 | 0 |  | 205.3 | 1 | S1 | S1 | 0 | 0 | 0 | 0 | 0 | 0 | 0 | 0 | 0 | 0 | 0 | 0 | 1 | 0 | 0 | 0 | 0 | 0 | 0 | 0 | 焊缝(附近)断带, 暂未发现异常数据，请核查
2021-03-04 19:15 |  | 2-3架 |  | 0.1371 | 0.0727 | 0 | 50 |  | K1130204 | N088218021 | SGC340 | 3 | 3 | 2.745 | 1524 | 0.505 | 1456 | 焊缝断带 | 23机架中间 | -2.5902426 |  | ABJE1151 | H1302095000000 | H1302163000000 | H1302095000000 | H1302163000000 | B100E06011 | M3A61 | 3.248 | 1488 | 0.64 | 1450 | ABJVQD48 | 2-3架 | 0 |  | 126.52 | 1 | S4 | S1 | 0 | 1 | 0 | 0 | 0 | 0 | 0 | 0 | 0 | 0 | 0 | 0 | 1 | 0 | 0 | 0 | 0 | 0 | 0 | 0 | 焊缝(附近)断带, 材质过渡异常，建议优化生产计划编排。
2021-03-04 15:32 |  | 23架间断带 |  | 0.1309 | 0.0637 | 0 | 200 |  | K1130204 | N090T02040 | SPCC | 2 | 2 | 2.746 | 1569 | 0.499 | 1534 | 焊缝断带 | 23机架中间 | -3.6035225 |  | AB78B241 | H1228189000000 | H1302137000000 | H1228189000000 | H1302137000000 | N094L02010 | DC03 | 3.258 | 1544 | 0.599 | 1533 | ABLT5141 | 23架间断带 | 0 |  | 87.45 | 1 | S3 | S1 | 0 | 0 | 0 | 0 | 0 | 0 | 0 | 0 | 0 | 0 | 0 | 0 | 1 | 0 | 0 | 0 | 0 | 0 | 0 | 0 | 焊缝(附近)断带, 暂未发现异常数据，请核查
2021-03-04 14:58 |  | 23架间断带 |  | 0.1309 | 0.1309 | 2 | 0 |  | K1130204 | N090T02030 | SPCC | 2 | 2 | 2.745 | 1569 | 0.499 | 1534 | 焊缝断带 | 23机架中间 | -2.3650072 |  | AB78B241 | H1228180000000 | H1228189000000 | H1228180000000 | H1228189000000 | N090T02040 | SPCC | 2.746 | 1569 | 0.499 | 1534 | AB78B241 | 23架间断带 | 0 |  | 106.71 | 1 | S3 | S3 | 0 | 0 | 0 | 0 | 0 | 0 | 0 | 0 | 0 | 0 | 0 | 0 | 1 | 0 | 0 | 0 | 0 | 0 | 0 | 0 | 焊缝(附近)断带, 暂未发现异常数据，请核查
2021-03-02 01:04 |  | 45架断带 |  | 1.1203 | 1.156 | 0 | 500 |  | K1122705 | B076702081 | ASDP980-1 | 1 | 1 | 2.505 | 1306 | 1.42 | 1306 | 焊缝断带 | 45机架中间 | -3.6324608 |  | GHTC1141 | H1214162000000 | H1214103000000 | H1214162000000 | H1214103000000 | B076702041 | ASDP980-1 | 2.505 | 1305 | 1.42 | 1306 | GHTC1141 | 45架断带 | 0 |  | 116.53 | 1 | S8 | S8 | 0 | 0 | 0 | 0 | 0 | 0 | 0 | 0 | 0 | 0 | 0 | 0 | 1 | 1 | 0 | 0 | 0 | 0 | 0 | 0 | 焊缝(附近)断带, 暂未发现异常数据，请核查
2021-03-02 00:13 |  | 45架断带 |  | 1.1382 | 1.1203 | 0 | 500 |  | K1122705 | B076703041 | ASDP980-1 | 1 | 1 | 2.406 | 1306 | 1.01 | 1306 | 焊缝断带 | 45机架中间 | -0.87734294 |  | GHTC1141 | H1214163000000 | H1214072000000 | H1214163000000 | H1214072000000 | B076702101 | ASDP980-1 | 2.506 | 1306 | 1.22 | 1306 | GHTC1141 | 45架断带 | 0 |  | 105.72 | 1 | S8 | S8 | 0 | 0 | 0 | 0 | 0 | 0 | 0 | 0 | 0 | 0 | 0 | 0 | 1 | 0 | 0 | 0 | 0 | 0 | 0 | 0 | 焊缝(附近)断带, 暂未发现异常数据，请核查
2021-02-27 19:38 |  | 45架断带 | 0 | 0.6721 |  | 0 | 500 |  | K1121504 | B088J01021 | CR780DP | 3 | 1 | 3 | 1398 | 1.19 | 1367 | 非焊缝断带 | 45机架中间 | 55.587822 |  | GHKD1141 | H1224071000000 | H1224071000000 | H1224071000000 | H1224070000000 | B088J01021 | CR780DP | 3 | 1398 | 1.19 | 1367 | GHKD1141 | 45架断带 | 0 | 可能是起车失败 | 49.07 | 1 | S8 | S8 |  |  |  | 1 | 0 | 0 |  |  |  | 0 | 0 | 0 | 1 | 0 | 0 | 0 | 0 | 0 |  | 1
2021-02-27 17:52 |  | 34架冲孔断带 |  | 0.6836 | 0.6846 | 0 | 1500 |  | K1121504 | B088H03051 | CR780DP | 3 | 1 | 3.006 | 1441 | 1.19 | 1407 | 焊缝断带 | 34机架中间 | -4.3610802 |  | GHKD1141 | H1224008000000 | H1223242000000 | H1224008000000 | H1223242000000 | B088H03091 | CR780DP | 3.005 | 1439 | 1.19 | 1407 | GHKD1141 | 34架冲孔断带 | 0 |  | 95.82 | 1 | S8 | S8 | 0 | 0 | 0 | 0 | 0 | 0 | 0 | 0 | 0 | 0 | 0 | 0 | 1 | 0 | 0 | 0 | 0 | 0 | 0 | 0
2021-02-27 16:54 |  | 34架冲孔断带 |  | 0.6836 | 0.6818 | 0 | 1500 |  | K1121504 | B088H03061 | CR780DP | 3 | 1 | 3.006 | 1441 | 1.19 | 1407 | 焊缝断带 | 34机架中间 | -2.283356 |  | GHKD1141 | H1224128000000 | H1224046000000 | H1224128000000 | H1224046000000 | B088H03021 | CR780DP | 3.001 | 1436 | 1.19 | 1407 | GHKD1141 | 34架冲孔断带 | 0 |  | 116.63 | 1 | S8 | S8 | 0 | 0 | 0 | 0 | 0 | 0 | 0 | 0 | 0 | 0 | 0 | 0 | 1 | 0 | 0 | 0 | 0 | 0 | 0 | 0
2021-02-27 14:45 |  | 45架冲孔 |  | 0.6818 | 0.6818 | 0 | 0 |  | K1121504 | B090802011 | CR780DP | 2 | 4 | 3.003 | 1460 | 1.19 | 1422 | 焊缝断带 | 45机架中间 | -2.0015922 |  | GHKD1141 | H1224034000000 | H1224010000000 | H1224034000000 | H1224010000000 | B088J03011 | CR780DP | 3.253 | 1335 | 1.39 | 1307 | GHKD1141 | 45架冲孔 | 0 |  | 98.7 | 1 | S8 | S8 | 0 | 0 | 0 | 1 | 0 | 0 | 0 | 0 | 0 | 0 | 0 | 0 | 1 | 0 | 0 | 0 | 0 | 0 | 0 | 1
2021-02-27 11:12 |  | 45架冲孔 |  | 0.6846 | 0.6398 | 0 | 0 |  | K1121504 | B088J02021 | CR780DP | 2 | 4 | 3.001 | 1379 | 1.19 | 1350 | 焊缝断带 | 34机架中间 | -2.9279826 |  | GHKD1141 | H1224009000000 | H1215130000000 | H1224009000000 | H1215130000000 | B076T01041 | GDPT08 | 3 | 1448 | 1.19 | 1448 | AHYP1A51 | 45架冲孔 | 0 |  | 102.64 | 1 | S8 | S8 | 0 | 0 | 0 | 1 | 0 | 0 | 0 | 0 | 0 | 0 | 0 | 0 | 1 | 1 | 0 | 0 | 1 | 0 | 0 | 1
2021-02-26 05:01 |  | 处理因热轧折印造成1-2架断带 | 0 | 0.0642 |  | 2 | 0 |  | K1122503 | N085901020 | DC03 | 1 | 3 | 3.255 | 1544 | 0.599 | 1533 | 非焊缝断带 | 12机架中间 | 743.02631 |  | ABLT5141 | H1224198000000 | H1224198000000 | H1224198000000 | H1224115000000 | N085901020 | DC03 | 3.255 | 1544 | 0.599 | 1533 | ABLT5141 | 处理因热轧折印造成1-2架断带 | 0 |  | 424.79 | 1 | S1 | S1 |  |  |  | 1 | 0 | 0 |  |  |  | 0 | 0 | 0 | 1 | 0 | 0 | 0 | 0 | 0 |  | 1
2021-02-25 06:34 |  | 45架断带 |  | 0.1507 | 0.059 | 0 | 30 |  | K1122303 | N063H04041 | TANS22 | 1 | 4 | 3.751 | 1820 | 0.72 | 1780 | 焊缝断带 | 45机架中间 | -0.37830728 |  | AM131A45 | H1224041000000 | H1220198000000 | H1224041000000 | H1220198000000 | N077D06020 | DC03 | 4.494 | 1810 | 0.844 | 1799 | ABLT5C47 | 45架断带 | 0 |  | 152.84 | 1 | S1 | S1 | 0 | 0 | 0 | 1 | 0 | 0 | 0 | 0 | 0 | 0 | 0 | 0 | 1 | 0 | 0 | 0 | 1 | 0 | 0 | 1
2021-02-25 02:17 |  | 1架焊缝后20断带 |  | 0.0569 | 0.0617 | 1 | 20 |  | K1122303 | N07H206010 | M3A32 | 1 | 4 | 3.741 | 1917 | 0.58 | 1880 | 焊缝断带 | 12机架中间 | -3.0597792 |  | ABGH1A45 | H1221196000000 | H1223063000000 | H1221196000000 | H1223063000000 | M469813020 | ESAX4 | 4.505 | 1920 | 0.7 | 1880 | ABW91A45 | 1架焊缝后20断带 | 0 |  | 161.43 | 1 | S1 | S1 | 0 | 0 | 0 | 1 | 0 | 0 | 0 | 0 | 0 | 0 | 0 | 0 | 1 | 0 | 0 | 0 | 0 | 0 | 0 | 1
2021-02-24 09:22 |  | 34架断带 | 0 | 0.0738 |  | 0 | 10000 |  | K1122207 | N07DH16010 | M3A42 | 2 | 2 | 3.745 | 1747 | 0.63 | 1712 | 非焊缝断带 | 34机架中间 | -4.4833093 |  | ABEC1C47 | H1221236000000 | H1221236000000 | H1221236000000 | H1221031000000 | N07DH16010 | M3A42 | 3.745 | 1747 | 0.63 | 1712 | ABEC1C47 | 34架断带 | 0 |  | 97.37 | 1 | S1 | S1 |  |  |  | 1 | 0 | 0 |  |  |  | 0 | 0 | 0 | 1 | 1 | 0 | 0 | 0 | 0 |  | 1
2021-02-22 23:12 |  | 高强钢2-3架焊缝断带 |  | 0.5248 | 0.5222 | 2 | 0 |  | K1122202 | N07AD04010 | CR340/590DP | 3 | 4 | 3.249 | 1309 | 0.998 | 1300 | 焊缝断带 | 23机架中间 | -3.3226526 |  | GG4A2141 | H1220091000000 | H1220092000000 | H1220091000000 | H1220092000000 | N07AD05010 | CR340/590DP | 3.508 | 1294 | 1.194 | 1285 | GG4A2141 | 高强钢2-3架焊缝断带 | 0 |  | 112.7 | 1 | S7 | S7 | 0 | 0 | 0 | 1 | 0 | 0 | 0 | 0 | 0 | 0 | 0 | 0 | 0 | 1 | 0 | 0 | 0 | 0 | 0 | 1
2021-02-22 12:55 |  | 3-4架冲孔 |  | 0.6969 | 0.6969 | 0 |  |  | K1121602 | B081L07031 | CR780DP | 2 | 3 | 3.252 | 1208 | 1.39 | 1175 | 焊缝断带 | 34机架中间 | -3.1970346 |  | GHKD1141 | H1217005000000 | H1217006000000 | H1217005000000 | H1217006000000 | B081L08011 | CR780DP | 3.254 | 1211 | 1.39 | 1182 | GHKD1141 | 3-4架冲孔 | 0 |  | 101.57 | 1 | S8 | S8 | 0 | 0 | 0 | 1 | 0 | 0 | 0 | 0 | 0 | 0 | 0 | 0 | 1 | 0 | 0 | 0 | 0 | 0 | 0 | 1
2021-02-19 14:57 |  | 材质转换4-5架冲孔断带 |  | 0.6786 | 0.4836 | 0 |  |  | K1121605 | B076105021 | CR780DP | 2 | 4 | 3.253 | 1085 | 1.39 | 1053 | 焊缝断带 | 45机架中间 | -2.0058007 |  | GHKD1141 | H1213206000000 | H1121005000000 | H1213206000000 | H1121005000000 | B044303030 | 590DP | 3.75 | 1164 | 1.39 | 1128 | AEP52141 | 材质转换4-5架冲孔断带 | 0 |  | 118.79 | 1 | S8 | S6 | 0 | 0 | 0 | 1 | 0 | 0 | 0 | 0 | 0 | 0 | 0 | 0 | 1 | 0 | 0 | 0 | 1 | 0 | 0 | 1
2021-02-19 11:50 |  | 3-4架冲孔 |  | 0.6856 | 0.6991 | 0 | 0 |  | K1121605 | B081L07011 | CR780DP | 2 | 4 | 3.252 | 1210 | 1.39 | 1175 | 焊缝断带 | 34机架中间 | -3.0620201 |  | GHKD1141 | H1216200000000 | H1213205000000 | H1216200000000 | H1213205000000 | B076101051 | CR780DP | 3.5 | 1117 | 1.59 | 1087 | GHKD1141 | 3-4架冲孔 | 0 |  | 101.81 | 1 | S8 | S8 | 0 | 0 | 0 | 1 | 0 | 0 | 0 | 0 | 0 | 0 | 0 | 0 | 1 | 1 | 0 | 0 | 1 | 0 | 0 | 0
2021-02-18 03:51 |  | 1-2架 |  | 0.0335 | 0.0514 | 2 | 0 |  | K1121604 | N072F15030 | M3A35 | 1 | 3 | 2.996 | 1551 | 0.49 | 1513 | 焊缝断带 | 12机架中间 | -2.7621665 |  | ABQW1C47 | H1216059000000 | H1215113000000 | H1216059000000 | H1215113000000 | N072N17010 | M3A32 | 3.499 | 1550 | 0.59 | 1513 | ABGH1C47 | 1-2架 | 0 |  | 120.12 | 1 | S0 | S0 | 0 | 0 | 0 | 0 | 0 | 0 | 0 | 0 | 0 | 0 | 0 | 0 | 1 | 0 | 0 | 0 | 0 | 0 | 0 | 0
2021-02-18 03:06 |  | 1-2架 |  | 0.0514 | 0.0335 | 2 | 0 |  | K1121604 | N072N20010 | M3A32 | 1 | 3 | 3.5 | 1550 | 0.59 | 1513 | 焊缝断带 | 12机架中间 | -3.669337 |  | ABGH1C47 | H1215157000000 | H1216057000000 | H1215157000000 | H1216057000000 | N072F15010 | M3A35 | 2.996 | 1551 | 0.49 | 1513 | ABQW1C47 | 1-2架 | 0 |  | 118.04 | 1 | S0 | S0 | 0 | 0 | 0 | 0 | 0 | 0 | 0 | 0 | 0 | 0 | 0 | 0 | 1 | 0 | 0 | 0 | 0 | 0 | 0 | 0
2021-02-17 19:49 |  | 4-5架焊缝断带。 |  | 0.0942 | 0.0463 | 2 | 0 |  | K1121604 | N05BN07011 | ESAX2 | 3 | 2 | 3.501 | 1820 | 0.67 | 1780 | 焊缝断带 | 45机架中间 | -2.2624624 |  | ABZV1D48 | H1216009000000 | H1215211000000 | H1216009000000 | H1215211000000 | N062V01111 | St14 | 3.248 | 1804 | 0.58 | 1767 | ABBYF141 | 4-5架焊缝断带。 | 0 |  | 135.72 | 1 | S1 | S1 | 0 | 0 | 0 | 1 | 0 | 0 | 0 | 0 | 0 | 0 | 0 | 0 | 1 | 0 | 0 | 0 | 1 | 0 | 0 | 1
2021-02-17 13:05 |  | 2021-03-04 |  | 0.6476 | 0.63 | 0 | 1500 |  | K1120905 | B076S01031 | GDPT08 | 2 | 1 | 2.999 | 1450 | 1.19 | 1448 | 焊缝断带 | 34机架中间 | -4.0154047 |  | AHYP1A51 | H1214225000000 | H1215075000000 | H1214225000000 | H1215075000000 | B076S01091 | GDPT08 | 3.001 | 1448 | 1.19 | 1448 | AHYP1A51 | 2021-03-04 | 0 |  | 118.42 | 1 | S8 | S8 | 0 | 0 | 0 | 0 | 0 | 0 | 0 | 0 | 0 | 0 | 0 | 0 | 1 | 0 | 0 | 0 | 0 | 0 | 0 | 0
2021-02-17 12:07 |  | 3-4架冲孔 |  | 0.63 | 0.63 | 0 | 1000 |  | K1120905 | B076S01041 | GDPT08 | 2 | 1 | 2.998 | 1444 | 1.19 | 1448 | 焊缝断带 | 34机架中间 | -2.4626875 |  | AHYP1A51 | H1215068000000 | H1215028000000 | H1215068000000 | H1215028000000 | B076S01061 | GDPT08 | 3 | 1446 | 1.19 | 1448 | AHYP1A51 | 3-4架冲孔 | 0 |  | 119.13 | 1 | S8 | S8 | 0 | 0 | 0 | 0 | 0 | 0 | 0 | 0 | 0 | 0 | 0 | 0 | 1 | 0 | 0 | 0 | 0 | 0 | 0 | 0
2021-02-16 15:28 |  | 材质转换1-2架断带 |  | 0.0877 | 0.476 | 2 | 0 |  | K1121502 | N06AT02010 | SPCC | 2 | 2 | 2.997 | 1280 | 0.599 | 1271 | 焊缝断带 | 12机架中间 | -4.6405249 |  | AB78T141 | H1213145000000 | H1205148000000 | H1213145000000 | H1205148000000 | B065717010 | 440W | 2.248 | 1254 | 0.646 | 1244 | GEV41141 | 材质转换1-2架断带 | 0 |  | 110.56 | 1 | S3 | S6 | 0 | 1 | 0 | 1 | 0 | 1 | 0 | 0 | 0 | 0 | 0 | 0 | 1 | 0 | 0 | 0 | 0 | 0 | 0 | 0
2021-02-16 15:06 |  | 材质转换4-5架断带 |  | 0.1802 | 0.0877 | 0 | 20 |  | K1121502 | B079201140 | M3A22 | 2 | 2 | 3.247 | 1299 | 0.69 | 1260 | 焊缝断带 | 45机架中间 | -0.71707785 |  | ABEFQA45 | H1214155000000 | H1213145000000 | H1214155000000 | H1213145000000 | N06AT02010 | SPCC | 2.997 | 1280 | 0.599 | 1271 | AB78T141 | 材质转换4-5架断带 | 0 |  | 109.43 | 1 | S6 | S3 | 0 | 1 | 0 | 1 | 0 | 0 | 0 | 0 | 0 | 0 | 0 | 0 | 1 | 0 | 0 | 0 | 0 | 0 | 0 | 0
2021-02-16 12:09 |  | 材质转换1-2架断带 |  | 0.0509 | 0.0893 | 0 | 10 |  | K1121502 | N06A803010 | M3A30 | 2 | 2 | 4.498 | 1307 | 1 | 1273 | 焊缝断带 | 12机架中间 | -4.9323387 |  | ABJY1A45 | H1213001000000 | H1210066000000 | H1213001000000 | H1210066000000 | N063R07010 | St13DL | 3.751 | 1274 | 1 | 1242 | ABHT1141 | 材质转换1-2架断带 | 0 |  | 127.03 | 1 | S0 | S2 | 0 | 0 | 0 | 1 | 0 | 0 | 0 | 0 | 0 | 0 | 0 | 0 | 1 | 0 | 0 | 0 | 1 | 0 | 0 | 1
2021-02-16 06:48 |  | 材质转换4-5架断带 |  | 0.176 | 0.1586 | 1 | 10 |  | K1121502 | B060206040 | M3A22 | 1 | 4 | 3.999 | 1358 | 0.9 | 1320 | 焊缝断带 | 45机架中间 | -1.3079783 |  | ABEF1141 | H1210105000000 | H1209171000000 | H1210105000000 | H1209171000000 | B072901010 | M3A21 | 3.502 | 1351 | 0.76 | 1310 | ABPBQA45 | 材质转换4-5架断带 | 0 |  | 124.46 | 1 | S4 | S3 | 0 | 0 | 0 | 0 | 0 | 0 | 0 | 0 | 0 | 0 | 0 | 0 | 0 | 0 | 0 | 0 | 1 | 0 | 0 | 0
2021-02-15 23:20 |  | 3-4架 |  | 0.1323 | 0.0467 | 1 | 10 |  | K1121502 | N043901020 | SPCC | 3 | 3 | 3.239 | 1737 | 0.79 | 1705 | 焊缝断带 | 34机架中间 | -1.7227491 |  | AB783145 | H1209100000000 | H1213014000000 | H1209100000000 | H1213014000000 | N067305030 | St14 | 3.245 | 1694 | 0.58 | 1657 | ABBYF141 | 3-4架 | 0 |  | 131.62 | 1 | S3 | S1 | 0 | 0 | 0 | 0 | 0 | 1 | 0 | 0 | 0 | 0 | 0 | 0 | 1 | 0 | 0 | 0 | 1 | 0 | 0 | 0
2021-02-11 04:38 |  | 4-5架 |  | 0.3352 | 0.1138 | 1 | 100 |  | K1120801 | B063T06060 | 45AM1 | 1 | 3 | 2.997 | 1183 | 0.9 | 1142 | 焊缝断带 | 45机架中间 | -1.3981895 |  | ABYT1141 | H1205223000000 | H1206193000000 | H1205223000000 | H1206193000000 | N021D03011 | SPCC B | 3.246 | 1234 | 0.826 | 1225 | AGGL1141 | 4-5架 | 0 |  | 90.21 | 1 | S5 | S3 | 0 | 0 | 0 | 0 | 0 | 0 | 0 | 0 | 0 | 0 | 0 | 0 | 1 | 0 | 0 | 0 | 1 | 0 | 0 | 0
2021-02-09 04:50 |  | 假的，未断 | 0 | 0.0356 |  | 1 |  |  | K1120103 | N057801010 | DC05 | 1 | 4 | 4.246 | 1544 | 0.8 | 1533 | 非焊缝断带 | 23机架中间 | 9.9175501 |  | ABLV3141 | H1205212000000 | H1205212000000 | H1205212000000 | H1205210000000 | N057801010 | DC05 | 4.246 | 1544 | 0.8 | 1533 | ABLV3141 | 假的，未断 | 0 |  | 65.99 | 1 | S1 | S1 |  |  |  | 0 | 0 | 0 |  |  |  | 0 | 0 | 0 | 1 | 0 | 0 | 0 | 0 | 0 |  | 0
2021-02-08 22:24 |  | 3-4架 |  | 0.1012 | 0.0959 | 2 |  |  | K1120103 | N05B301050 | ESAX2 | 3 | 3 | 4.505 | 1835 | 0.85 | 1795 | 焊缝断带 | 34机架中间 | -1.0585827 |  | ABZV1A45 | H1206141000000 | H1206198000000 | H1206141000000 | H1206198000000 | N05B301010 | ESAX2 | 4.502 | 1835 | 0.85 | 1795 | ABZV1A45 | 3-4架 | 0 |  | 125.93 | 1 | S1 | S1 | 0 | 0 | 0 | 0 | 0 | 0 | 0 | 0 | 0 | 0 | 0 | 0 | 1 | 1 | 0 | 0 | 0 | 0 | 1 | 0
2021-02-08 18:57 |  | 2-3架 |  | 0.073 | 0.0598 | 2 |  |  | K1120501 | B059C01020 | M3A42 | 3 | 3 | 5.998 | 1298 | 1.6 | 1265 | 焊缝断带 | 23机架中间 | -3.1081202 |  | ABECQC47 | H1204164000000 | H1204158000000 | H1204164000000 | H1204158000000 | N053701010 | St12 | 5.498 | 1283 | 1.501 | 1273 | ABBWV141 | 2-3架 | 0 |  | 101.35 | 1 | S1 | S1 | 0 | 0 | 0 | 1 | 0 | 0 | 0 | 0 | 0 | 0 | 0 | 0 | 1 | 0 | 0 | 0 | 0 | 0 | 0 | 1
2021-02-07 19:25 |  | 高强钢1-2架断带 | 1 | 1.014 |  | 1 | 6500 |  | K1111908 | B034K04031 | TR420/780 | 3 | 3 | 3.002 | 1309 | 1.407 | 1302 | 非焊缝断带 | 12机架中间 | 0.89243442 |  | GHQ11141 | H1131118000000 | H1131118000000 | H1203190000000 | H1131118000000 | B034K04031 | TR420/780 | 3.002 | 1309 | 1.407 | 1302 | GHQ11141 | 高强钢1-2架断带 | 0 |  | 62.65 | 1 | S8 | S8 |  |  |  | 1 | 0 | 1 |  |  |  | 0 | 0 | 0 | 1 | 0 | 1 | 0 | 0 | 0 |  | 1
2021-02-07 16:50 |  | 高强钢4-5架断带 | 0 | 1.1199 |  | 1 | 100 |  | K1111908 | B060706011 | ASDP980-1 | 3 | 3 | 2.302 | 1283 | 0.81 | 1286 | 非焊缝断带 | 45机架中间 | -5.9903994 |  | GHTC1141 | H1203061000000 | H1203061000000 | H1203061000000 | H1203049000000 | B060706011 | ASDP980-1 | 2.302 | 1283 | 0.81 | 1286 | GHTC1141 | 高强钢4-5架断带 | 0 |  | 103.07 | 1 | S8 | S8 |  |  |  | 0 | 0 | 0 |  |  |  | 0 | 0 | 0 | 0 | 0 | 0 | 0 | 0 | 0 |  | 0
2021-02-07 13:48 |  | 高强钢4-5架断带 | 0 | 1.129 |  | 1 | 4800 |  | K1111908 | B060706031 | ASDP980-1 | 2 | 2 | 2.3 | 1280 | 0.81 | 1286 | 非焊缝断带 | 45机架中间 | 3.8970277 |  | GHTC1141 | H1203130000000 | H1203130000000 | H1203060000000 | H1203130000000 | B060706031 | ASDP980-1 | 2.3 | 1280 | 0.81 | 1286 | GHTC1141 | 高强钢4-5架断带 | 0 |  | 75.17 | 1 | S8 | S8 |  |  |  | 1 | 0 | 0 |  |  |  | 0 | 0 | 0 | 1 | 0 | 0 | 0 | 0 | 0 |  | 0
2021-02-07 13:14 |  | 高强钢4-5架断带 | 1 | 1.1532 |  | 1 | 1760 |  | K1111908 | B060705031 | ASDP980-1 | 2 | 2 | 2.401 | 1286 | 1.01 | 1290 | 非焊缝断带 | 45机架中间 | -0.10181786 |  | GHTC1141 | H1203129000000 | H1203129000000 | H1203013000000 | H1203129000000 | B060705031 | ASDP980-1 | 2.401 | 1286 | 1.01 | 1290 | GHTC1141 | 高强钢4-5架断带 | 0 |  | 85.6 | 1 | S8 | S8 |  |  |  | 0 | 0 | 0 |  |  |  | 0 | 0 | 0 | 1 | 0 | 0 | 0 | 0 | 0 |  | 0
2021-02-06 19:14 |  | 假的，未断 | 0 | 0.1264 |  | 1 |  |  | K1120304 | N041402020 | SPCC | 3 | 4 | 3.251 | 1638 | 0.79 | 1606 | 非焊缝断带 | 1机架前 | 160.10223 |  | AB783145 | H1202002000000 | H1202002000000 | H1202002000000 | H1131179000000 | N041402020 | SPCC | 3.251 | 1638 | 0.79 | 1606 | AB783145 | 假的，未断 | 0 |  | 61.24 | 1 | S3 | S3 |  |  |  | 1 | 0 | 0 |  |  |  | 0 | 0 | 0 | 1 | 0 | 0 | 0 | 0 | 0 |  | 1
2021-02-04 03:18 |  | 生产250P1因原料原因轧机入口张力偏差大，造成入口跑偏1-2架断带及1-3架伤辊，换1-3架工作辊 | 0 | 0.4022 |  | 0 | 220570 |  | K1120305 | B059707030 | 250P1 | 1 | 2 | 4.251 | 1381 | 1.477 | 1374 | 非焊缝断带 | 1机架前 | 220.57439 |  | GBBQ4141 | H1203078000000 | H1203078000000 | H1203078000000 | H1201216000000 | B059707030 | 250P1 | 4.251 | 1381 | 1.477 | 1374 | GBBQ4141 | 生产250P1因原料原因轧机入口张力偏差大，造成入口跑偏1-2架断带及1-3架伤辊，换1-3架工作辊 | 0 |  | 413 | 1 | S6 | S6 |  |  |  | 0 | 0 | 0 |  |  |  | 0 | 0 | 0 | 1 | 0 | 1 | 0 | 0 | 0 |  | 0
2021-02-03 16:57 |  | 高强钢2-3架断带 |  | 0.0601 | 0.0581 | 2 | 0 |  | K1120203 | N051T11050 | St12 | 3 | 1 | 5.998 | 1534 | 2.002 | 1524 | 焊缝断带 | 23机架中间 | -4.7655983 |  | ABBWV141 | H1201145000000 | H1201181000000 | H1201145000000 | H1201181000000 | N051Q31030 | St12 | 6.022 | 1534 | 2.002 | 1524 | ABBWV141 | 高强钢2-3架断带 | 0 |  | 129.96 | 1 | S1 | S1 | 0 | 0 | 0 | 1 | 0 | 0 | 0 | 0 | 0 | 0 | 0 | 0 | 1 | 1 | 0 | 0 | 0 | 0 | 0 | 1
2021-02-03 16:31 |  | 高强钢4-5架断带 | 0 | 0.0587 |  | 2 | 0 |  | K1120203 | N051T11070 | St12 | 3 | 1 | 5.993 | 1534 | 2.002 | 1524 | 非焊缝断带 | 34机架中间 | 53.049129 |  | ABBWV141 | H1201146000000 | H1201146000000 | H1202013000000 | H1201146000000 | N051T11070 | St12 | 5.993 | 1534 | 2.002 | 1524 | ABBWV141 | 高强钢4-5架断带 | 0 |  | 142.41 | 1 | S1 | S1 |  |  |  | 0 | 0 | 0 |  |  |  | 0 | 0 | 0 | 1 | 1 | 0 | 0 | 0 | 0 |  | 0
2021-02-03 16:31 |  | 高强钢4-5架断带 |  | 0.0636 | 0.0587 | 2 |  |  | K1120203 | N051T12010 | DC03 | 3 | 1 | 5.993 | 1537 | 1.951 | 1528 | 焊缝断带 | 45机架中间 | 51.549934 |  | ABLT5141 | H1202013000000 | H1201146000000 | H1202013000000 | H1201146000000 | N051T11070 | St12 | 5.993 | 1534 | 2.002 | 1524 | ABBWV141 | 高强钢4-5架断带 | 0 |  | 142.41 | 1 | S1 | S1 | 0 | 0 | 0 | 0 | 0 | 0 | 0 | 0 | 0 | 0 | 0 | 0 | 1 | 1 | 0 | 0 | 0 | 0 | 0 | 0
2021-02-03 10:42 |  | 高强钢4-5架断带 |  | 0.3874 | 0.14 | 1 | 30 |  | K1120201 | A530309020 | 250P1 | 2 | 4 | 3.504 | 1267 | 0.993 | 1222 | 焊缝断带 | 45机架中间 | -1.3999243 |  | GBBQ3141 | H0C28004000000 | H1130154000000 | H0C28004000000 | H1130154000000 | N04AH06040 | SPCC | 3.746 | 1257 | 0.988 | 1225 | AB783145 | 高强钢4-5架断带 | 0 |  | 105.1 | 1 | S8 | S3 | 0 | 1 | 0 | 1 | 0 | 1 | 0 | 0 | 0 | 0 | 0 | 0 | 1 | 0 | 0 | 0 | 0 | 0 | 0 | 1
2021-02-03 08:49 |  | 高强钢3-4架断带 |  | 0.4805 | 0.1138 | 1 | 20 |  | K1120201 | B058X02010 | HC420LA | 2 | 4 | 4 | 1264 | 1.504 | 1249 | 焊缝断带 | 34机架中间 | -2.6879902 |  | GET11141 | H1130221000000 | H1111069000000 | H1130221000000 | H1111069000000 | N021D01010 | SPCC B | 3.997 | 1231 | 1.109 | 1221 | AGGL1141 | 高强钢3-4架断带 | 0 |  | 87.62 | 1 | S8 | S3 | 0 | 1 | 0 | 1 | 0 | 1 | 0 | 0 | 0 | 0 | 0 | 0 | 1 | 0 | 0 | 0 | 0 | 0 | 0 | 1
2021-02-02 13:28 |  | 生产250P1因原料原因轧机入口张力偏差大，造成入口跑偏1-2架断带及2-5架伤辊，换1-5架工作辊 | 0 | 0.4022 |  | 0 | 20000 |  | K1120102 | B059707040 | 250P1 | 2 | 1 | 4.249 | 1380 | 1.477 | 1374 | 非焊缝断带 | 1机架前 | 459.55087 |  | GBBQ4141 | H1201056000000 | H1201056000000 | H1201056000000 | H1201055000000 | B059707040 | 250P1 | 4.249 | 1380 | 1.477 | 1374 | GBBQ4141 | 生产250P1因原料原因轧机入口张力偏差大，造成入口跑偏1-2架断带及2-5架伤辊，换1-5架工作辊 | 0 |  | 520.55 | 1 | S6 | S6 |  |  |  | 0 | 0 | 0 |  |  |  | 0 | 0 | 0 | 1 | 0 | 1 | 0 | 0 | 0 |  | 0
2021-02-02 11:10 |  | 材质转换4-5架断带 |  | 0.3123 | 0.3123 | 2 | 0 |  | K1113103 | B053V07010 | 45AM1 | 2 | 1 | 2.998 | 1306 | 0.9 | 1264 | 焊缝断带 | 45机架中间 | -1.9054807 |  | ABYT1141 | H1128151000000 | H1128115000000 | H1128151000000 | H1128115000000 | B053V07020 | 45AM1 | 2.997 | 1304 | 0.9 | 1264 | ABYT1141 | 材质转换4-5架断带 | 0 |  | 136.26 | 1 | S5 | S5 | 0 | 0 | 0 | 1 | 0 | 0 | 0 | 0 | 0 | 0 | 0 | 0 | 1 | 0 | 0 | 0 | 0 | 0 | 0 | 1
2021-01-29 23:48 |  | 高强钢4-5架断带 |  | 0.4919 | 0.3123 | 2 |  |  | K1112802 | B034V06080 | 590DP | 3 | 4 | 3.499 | 1303 | 1.29 | 1270 | 焊缝断带 | 45机架中间 | -2.0259111 |  | AEP52141 | H1114133000000 | H1127085000000 | H1114133000000 | H1127085000000 | B053V08010 | 45AM1 | 2.998 | 1296 | 1 | 1261 | ABYT1141 | 高强钢4-5架断带 | 0 |  | 177.14 | 1 | S6 | S5 | 0 | 0 | 0 | 1 | 0 | 0 | 0 | 0 | 0 | 0 | 0 | 0 | 1 | 0 | 0 | 0 | 1 | 0 | 0 | 1
2021-01-29 17:44 |  | 高强钢1-2架断带 |  | 0.5231 | 0.5289 | 2 |  |  | K1112802 | N02A201010 | HC340/590DP | 3 | 4 | 3.747 | 1486 | 1.206 | 1477 | 焊缝断带 | 12机架中间 | -4.6451931 |  | GELJ2141 | H1127164000000 | H1126207000000 | H1127164000000 | H1126207000000 | N043L03010 | HC340/590DP | 3.751 | 1429 | 1.206 | 1420 | GELJ2141 | 高强钢1-2架断带 | 0 |  | 59.95 | 1 | S7 | S7 | 0 | 0 | 0 | 1 | 0 | 0 | 0 | 0 | 0 | 0 | 0 | 0 | 1 | 0 | 0 | 0 | 0 | 0 | 0 | 1
2021-01-29 15:46 |  | 焊缝断带 |  | 0.3271 | 0.1735 | 2 |  |  | K1112802 | B053T03010 | 45AM1 | 2 | 3 | 4.25 | 1323 | 1.61 | 1285 | 焊缝断带 | 45机架中间 | -2.5107439 |  | ABYT1141 | H1128013000000 | H1126140000000 | H1128013000000 | H1126140000000 | B036V03010 | 33AB2 | 4.244 | 1428 | 1.21 | 1390 | AG41QC47 | 焊缝断带 | 0 |  | 119.99 | 1 | S5 | S4 | 0 | 0 | 0 | 1 | 0 | 0 | 0 | 0 | 0 | 0 | 0 | 0 | 1 | 0 | 0 | 0 | 0 | 0 | 0 | 1
2021-01-26 20:26 |  | 焊缝前1米 |  | 1.1283 | 0.632 | 0 | 1000 |  | K1K12113 | B043B01021 | ASDP980-1 | 3 | 1 | 2.303 | 1223 | 0.81 | 1221 | 焊缝断带 | 45机架中间 | -3.8382339 |  | GHTC1141 | A1125296000000 | A1111328000000 | A1125296000000 | A1111328000000 | B032208020 | ASDP590 | 2.301 | 1233 | 0.71 | 1233 | GHTA1141 | 焊缝前1米 | 0 |  | 105.9 | 1 | S8 | S6 | 0 | 0 | 0 | 0 | 0 | 0 | 0 | 0 | 0 | 0 | 0 | 0 | 0 | 0 | 0 | 0 | 0 | 0 | 0 | 0
2021-01-26 17:56 |  | 焊缝断带 |  | 1.1283 | 0 | 2 | 0 |  | K1K12113 | B043B03011 | ASDP980-1 | 3 | 1 | 2.505 | 1226 | 1.62 | 1225 | 焊缝断带 | 45机架中间 | -4.1000147 |  | GHTC1141 | A1125264000000 | A1125299000000 | A1125264000000 | A1125299000000 | B043810021 | ASDP980-1 | 2.503 | 1276 | 1.42 | 1276 | GHTC1141 | 焊缝断带 | 0 |  | 134.82 | 1 | S8 | S8 | 0 | 0 | 0 | 0 | 0 | 0 | 0 | 0 | 0 | 0 | 0 | 0 | 1 | 0 | 0 | 0 | 0 | 0 | 0 | 0
2021-01-26 13:22 |  | 未断带，拉过起车异常 | 0 | 0.633 |  | 2 |  |  | K1K12112 | B037706030 | ASDP590 | 2 | 4 | 2.502 | 1366 | 1 | 1364 | 非焊缝断带 | 45机架中间 | 55.457901 |  | GHTA1141 | A1115128000000 | A1115128000000 | A1115128000000 | A1114219000000 | B037706030 | ASDP590 | 2.502 | 1366 | 1 | 1364 | GHTA1141 | 未断带，拉过起车异常 | 0 |  | 77.8 | 1 | S6 | S6 |  |  |  | 0 | 0 | 0 |  |  |  | 0 | 0 | 0 | 1 | 0 | 0 | 0 | 0 | 0 |  | 0
2021-01-26 10:13 |  | CR780DP焊缝前1米断带 |  | 0.6884 | 0.6476 | 0 |  |  | K1112404 | B032H09021 | CR780DP | 2 | 4 | 2.753 | 1240 | 0.99 | 1209 | 焊缝断带 | 34机架中间 | -3.2135744 |  | GHKD1141 | H1115225000000 | H1119043000000 | H1115225000000 | H1119043000000 | B037L02021 | GDPT08 | 2.753 | 1150 | 0.99 | 1149 | AHYP1A51 | CR780DP焊缝前1米断带 | 0 |  | 113.52 | 1 | S8 | S8 | 0 | 0 | 0 | 0 | 0 | 0 | 0 | 0 | 0 | 0 | 0 | 0 | 1 | 0 | 0 | 0 | 1 | 0 | 0 | 0
2021-01-26 09:38 |  | CR780DP冲孔断带 |  | 0.6979 | 0.6884 | 0 |  |  | K1112404 | B032H09011 | CR780DP | 2 | 4 | 2.751 | 1242 | 0.99 | 1209 | 焊缝断带 | 34机架中间 | -3.2097893 |  | GHKD1141 | H1116058000000 | H1115225000000 | H1116058000000 | H1115225000000 | B032H09021 | CR780DP | 2.753 | 1240 | 0.99 | 1209 | GHKD1141 | CR780DP冲孔断带 | 0 |  | 102.57 | 1 | S8 | S8 | 0 | 0 | 0 | 0 | 0 | 0 | 0 | 0 | 0 | 0 | 0 | 0 | 1 | 0 | 0 | 0 | 0 | 0 | 0 | 0
2021-01-24 01:22 |  | 误报 | 1 | 0.5183 |  | 1 |  |  | K1112202 | N036E08020 | CR340/590DP | 1 | 4 | 3.507 | 1384 | 1.194 | 1375 | 非焊缝断带 | 34机架中间 | 0.33601642 |  | GG4A2141 | H1121233000000 | H1121233000000 | H1122097000000 | H1121233000000 | N036E08020 | CR340/590DP | 3.507 | 1384 | 1.194 | 1375 | GG4A2141 | 误报 | 0 |  | 138.68 | 1 | S7 | S7 |  |  |  | 1 | 0 | 0 |  |  |  | 0 | 0 | 0 | 1 | 0 | 0 | 0 | 0 | 0 |  | 1
2021-01-24 01:22 |  | 焊缝断带 |  | 0.529 | 0.5183 | 2 |  |  | K1112202 | N036D02010 | CR340/590DP | 1 | 4 | 2.996 | 1384 | 0.998 | 1375 | 焊缝断带 | 34机架中间 | -0.69540799 |  | GG4A2141 | H1122097000000 | H1121233000000 | H1122097000000 | H1121233000000 | N036E08020 | CR340/590DP | 3.507 | 1384 | 1.194 | 1375 | GG4A2141 | 焊缝断带 | 0 |  | 138.68 | 1 | S7 | S7 | 0 | 0 | 0 | 0 | 0 | 0 | 0 | 0 | 0 | 0 | 0 | 0 | 1 | 0 | 0 | 0 | 0 | 0 | 0 | 0
2021-01-22 16:36 |  | 4-5架 |  | 0.4871 | 0.1262 | 2 | 0 |  | K1112102 | B044303010 | 590DP | 3 | 3 | 3.751 | 1163 | 1.39 | 1128 | 焊缝断带 | 45机架中间 | -0.20195577 |  | AEP52141 | H1121110000000 | H1115073000000 | H1121110000000 | H1115073000000 | N028702030 | SPCC | 4.25 | 1257 | 1.193 | 1225 | AB783145 | 4-5架 | 0 |  | 94.68 | 1 | S6 | S3 | 0 | 1 | 0 | 0 | 0 | 0 | 0 | 0 | 0 | 0 | 0 | 0 | 1 | 0 | 0 | 0 | 1 | 0 | 0 | 0
2021-01-22 15:35 |  | 3-4架间冲孔断带。 |  | 0.6805 | 0.6979 | 0 | 300 |  | K1112102 | B036F01051 | CR780DP | 2 | 2 | 3.247 | 1085 | 1.39 | 1053 | 焊缝断带 | 34机架中间 | -3.2586207 |  | GHKD1141 | H1117178000000 | H1115139000000 | H1117178000000 | H1115139000000 | B032H11011 | CR780DP | 3.253 | 1207 | 1.39 | 1175 | GHKD1141 | 3-4架间冲孔断带。 | 0 |  | 106.82 | 1 | S8 | S8 | 0 | 0 | 0 | 0 | 0 | 0 | 0 | 0 | 0 | 0 | 0 | 0 | 1 | 0 | 0 | 0 | 1 | 0 | 0 | 0
2021-01-21 18:17 |  | 材质转换4-5架断带 |  | 0.1745 | 0.0894 | 1 | 20 |  | K1111505 | B038P05010 | M3A22 | 3 | 4 | 3.254 | 1361 | 0.63 | 1320 | 焊缝断带 | 45机架中间 | -1.6707789 |  | ABEFQD48 | H1117110000000 | H1115168000000 | H1117110000000 | H1115168000000 | N01BH14011 | St13DL | 2.748 | 1351 | 0.54 | 1318 | ABHT1141 | 材质转换4-5架断带 | 0 |  | 110.85 | 1 | S4 | S2 | 0 | 0 | 0 | 0 | 0 | 0 | 0 | 0 | 0 | 0 | 0 | 0 | 1 | 0 | 0 | 0 | 0 | 0 | 0 | 0
2021-01-19 15:40 |  | TR420/780 2-3架断带 |  | 1.014 | 1.035 | 2 |  |  | K1111602 | B034K05031 | TR420/780 | 1 | 2 | 2.752 | 1392 | 1.206 | 1382 | 焊缝断带 | 23机架中间 | -4.1721201 |  | GHQ11141 | H1117118000000 | H1117119000000 | H1117118000000 | H1117119000000 | B034K05101 | TR420/780 | 2.754 | 1393 | 1.206 | 1382 | GHQ11141 | TR420/780 2-3架断带 | 0 |  | 99.67 | 1 | S8 | S8 | 0 | 0 | 0 | 0 | 0 | 0 | 0 | 0 | 0 | 0 | 0 | 0 | 0 | 0 | 0 | 0 | 0 | 0 | 0 | 0
2021-01-19 12:54 |  | 高强钢4-5架间断带 |  | 0.4784 | 0.5489 | 0 | 10 |  | K1111602 | B034T05011 | 590DP | 1 | 2 | 4.248 | 1364 | 1.59 | 1336 | 焊缝断带 | 45机架中间 | -1.9374619 |  | AEP52141 | H1117120000000 | H0C13138000000 | H1117120000000 | H0C13138000000 | M44HH05011 | CR340/590DP | 4.002 | 1319 | 1.39 | 1305 | GG4A2141 | 高强钢4-5架间断带 | 0 |  | 176.29 | 1 | S6 | S7 | 0 | 0 | 0 | 0 | 0 | 0 | 0 | 0 | 0 | 0 | 0 | 0 | 1 | 0 | 0 | 0 | 0 | 0 | 0 | 0
2021-01-16 16:03 |  |  |  | 0.4514 | 0.4514 | 0 | 10 |  | K1110403 | B020E02030 | S350 | 3 | 2 | 4.248 | 1267 | 1.631 | 1253 | 焊缝断带 | 34机架中间 | -1.6828873 |  | AEVU1141 | H1105183000000 | H1106012000000 | H1106011000000 | H1106012000000 | B020E02020 | S350 | 4.247 | 1266 | 1.631 | 1253 | AEVU1141 |  | 0 |  | 121.51 | 1 | S6 | S6 | 0 | 0 | 0 | 0 | 0 | 0 | 0 | 0 | 0 | 0 | 0 | 0 | 1 | 0 | 0 | 0 | 0 | 0 | 0 | 0
2021-01-16 15:46 |  | 3、4架间断带 |  | 0.4514 | 0.4514 | 2 | 0 |  | K1110403 | B020E02010 | S350 | 3 | 3 | 4.248 | 1267 | 1.631 | 1253 | 焊缝断带 | 34机架中间 | -2.4122391 |  | AEVU1141 | H1106011000000 | H1105183000000 | H1106011000000 | H1105183000000 | B020E02020 | S350 | 4.247 | 1266 | 1.631 | 1253 | AEVU1141 | 3、4架间断带 | 0 |  | 124.29 | 1 | S6 | S6 | 0 | 0 | 0 | 0 | 0 | 0 | 0 | 0 | 0 | 0 | 0 | 0 | 1 | 0 | 0 | 0 | 1 | 0 | 0 | 0
2021-01-13 14:59 |  | 4-5架间 | 0 | 0.1278 |  | 1 | 4000 |  | K1111104 | M46HX07071 | SPCC | 2 | 3 | 2.752 | 1485 | 0.443 | 1450 | 非焊缝断带 | 45机架中间 | 4 |  | AB78B241 | H0C07128000000 | H0C07128000000 | H1110041000000 | H0C07128000000 | M46HX07071 | SPCC | 2.752 | 1485 | 0.443 | 1450 | AB78B241 | 4-5架间 | 0 |  | 124.25 | 1 | S3 | S3 |  |  |  | 0 | 0 | 0 |  |  |  | 0 | 0 | 0 | 1 | 0 | 0 | 0 | 1 | 0 |  | 0
2021-01-09 05:09 |  | 轧高强钢45焊缝断带 |  | 0.5473 | 0.221 | 2 |  |  | K1110403 | A526S09011 | JSC590R | 1 | 3 | 2.756 | 1414 | 0.997 | 1405 | 焊缝断带 | 45机架中间 | 90.035179 |  | AEBQ1145 | H1107043000000 | H0B29206000000 | H1107043000000 | H0B29206000000 | A483R03030 | 34AB6 | 3 | 1435 | 1 | 1391 | GBJQ1141 | 轧高强钢45焊缝断带 | 0 |  | 94.2 | 1 | S8 | S3 | 0 | 1 | 0 | 0 | 0 | 0 | 0 | 0 | 0 | 0 | 0 | 0 | 1 | 0 | 0 | 0 | 1 | 0 | 0 | 0
2020-12-31 20:29 |  | 3、4架间冲孔断带 |  | 0.6576 | 0.5328 | 0 | 350 |  | K10C2901 | A523712011 | GDPT08 | 2 | 1 | 4.001 | 1078 | 1.99 | 1078 | 焊缝断带 | 45机架中间 | -1.9197588 |  | AHYP1A51 | H0C28183000000 | H0C30052000000 | H0C28183000000 | H0C30052000000 | M522Q07060 | HC340/590DP | 4.497 | 1281 | 2.01 | 1272 | GELJ2141 | 3、4架间冲孔断带 | 0 |  | 92.75 | 1 | S8 | S7 | 1 | 0 | 0 | 0 | 0 | 0 | 0 | 0 | 0 | 0 | 0 | 0 | 1 | 0 | 0 | 0 | 0 | 0 | 0 | 0
2020-12-31 18:08 |  | 3、4架间冲孔断带 |  | 0.6563 | 0.6563 | 0 | 300 |  | K10C2901 | A523710021 | GDPT08 | 2 | 1 | 3.258 | 1093 | 1.49 | 1093 | 焊缝断带 | 34机架中间 | -2.965533 |  | AHYP1A51 | H0C26158000000 | H0C26157000000 | H0C26158000000 | H0C26157000000 | A523710011 | GDPT08 | 3.256 | 1093 | 1.49 | 1093 | AHYP1A51 | 3、4架间冲孔断带 | 0 |  | 111.1 | 1 | S8 | S8 | 0 | 0 | 0 | 0 | 0 | 0 | 0 | 0 | 0 | 0 | 0 | 0 | 1 | 0 | 0 | 0 | 0 | 0 | 0 | 0
2020-12-31 17:21 |  | 轧高强钢45焊缝断带 | 0 | 0.6409 |  | 2 |  |  | K10C3102 | A523708011 | GDPT08 | 2 | 1 | 2.752 | 1157 | 0.99 | 1151 | 非焊缝断带 | 45机架中间 | 18.763121 |  | AHYP1A51 | H0C29157000000 | H0C29157000000 | H0C29157000000 | H0C27007000000 | A523708011 | GDPT08 | 2.752 | 1157 | 0.99 | 1151 | AHYP1A51 | 轧高强钢45焊缝断带 | 0 |  | 79.91 | 1 | S8 | S8 |  |  |  | 0 | 0 | 0 |  |  |  | 0 | 0 | 0 | 1 | 0 | 0 | 0 | 0 | 0 |  | 0
2020-12-31 16:21 |  | 3、4架间冲孔断带 |  | 0.6563 | 0.6409 | 0 | 300 |  | K10C3102 | A523709031 | GDPT08 | 2 | 1 | 2.752 | 1150 | 0.99 | 1149 | 焊缝断带 | 34机架中间 | -5.8186707 |  | AHYP1A51 | H0C28181000000 | H0C28139000000 | H0C28181000000 | H0C28139000000 | A523709011 | GDPT08 | 2.753 | 1155 | 0.99 | 1149 | AHYP1A51 | 3、4架间冲孔断带 | 0 |  | 98.97 | 1 | S8 | S8 | 0 | 0 | 0 | 0 | 0 | 0 | 0 | 0 | 0 | 0 | 0 | 0 | 1 | 0 | 0 | 0 | 0 | 0 | 0 | 0
2020-12-31 14:22 |  | 轧高强钢2-3焊缝断带 |  | 1.1376 | 1.0992 | 2 | 0 |  | K1K11229 | A503711041 | ASDP980-1 | 2 | 1 | 2.409 | 1305 | 1.01 | 1305 | 焊缝断带 | 45机架中间 | -6.0383816 |  | GHTC1141 | H0C21087000000 | H0C21088000000 | H0C21087000000 | H0C21088000000 | A504C09011 | ASDP980-1 | 2.307 | 1288 | 0.81 | 1286 | GHTC1141 | 轧高强钢2-3焊缝断带 | 0 |  | 108.17 | 1 | S8 | S8 | 0 | 0 | 0 | 0 | 0 | 0 | 0 | 0 | 0 | 0 | 0 | 0 | 1 | 0 | 0 | 0 | 0 | 0 | 0 | 0
2020-12-31 12:59 |  | 轧高强钢2-3焊缝断带 | 0 | 1.0415 |  | 2 | 0 |  | K10C2901 | A381512042 | TR420/780 | 2 | 1 | 2.75 | 1392 | 1.206 | 1382 | 焊缝断带 | 23机架中间 | -3.1414073 |  | GHQ11141 | H0C21156000000 | H0C21081000000 | H0C21156000000 | H0C21081000000 | A503707011 | ASDP980-1 | 2.501 | 1309 | 1.01 | 1305 | GHTC1141 | 轧高强钢2-3焊缝断带 | 0 |  | 76.44 | 1 | S8 | S8 |  |  |  | 0 | 0 | 0 |  |  |  | 0 | 0 | 0 | 1 | 0 | 0 | 0 | 0 | 0 |  | 0
2020-12-29 04:29 |  | 原料夹杂 3-4架断带 | 1 | 0.0512 |  | 2 | 0 |  | K10C2806 | M518609010 | M3A32 | 3 | 1 | 3.5 | 1815 | 0.5 | 1778 | 非焊缝断带 | 34机架中间 | -0.95495725 |  | ABGH1C47 | H0C24119000000 | H0C24119000000 | H0C21155000000 | H0C24119000000 | M518609010 | M3A32 | 3.5 | 1815 | 0.5 | 1778 | ABGH1C47 | 原料夹杂 3-4架断带 | 0 |  | 130.34 | 1 | S0 | S0 |  |  |  | 0 | 0 | 0 |  |  |  | 0 | 0 | 0 | 1 | 0 | 0 | 0 | 0 | 0 |  | 0
2020-12-29 04:29 |  | 原料夹杂 3-4架断带 |  | 0.1223 | 0.0512 | 2 |  |  | K10C2806 | M508603011 | SPCC | 3 | 1 | 3.252 | 1818 | 0.79 | 1786 | 焊缝断带 | 34机架中间 | -0.95495725 |  | AB783145 | H0C21155000000 | H0C24119000000 | H0C21155000000 | H0C24119000000 | M518609010 | M3A32 | 3.5 | 1815 | 0.5 | 1778 | ABGH1C47 | 原料夹杂 3-4架断带 | 0 |  | 130.34 | 1 | S3 | S0 | 0 | 0 | 0 | 0 | 0 | 0 | 1 | 0 | 0 | 0 | 0 | 0 | 1 | 0 | 0 | 0 | 0 | 0 | 0 | 0
2020-12-27 01:26 |  | M3A22接SPCC材质转换焊缝后30MM3-4架断带 |  | 0.0881 | 0.0706 | 1 | 30 |  | K10C2104 | M48DN03021 | SPCC | 1 | 乙 | 2.749 | 1410 | 0.499 | 1370 | 焊缝断带 | 34机架中间 | -2.434519 |  | AB78T141 | H0C19033000000 | H0C18245000000 |  |  | A514S16010 | M3A42 | 3 | 1394 | 0.49 | 1361 | ABECQC47 | M3A22接SPCC材质转换焊缝后30MM3-4架断带 | 0 |  | 113.68 | 1 | S3 | S1 | 0 | 0 | 0 | 0 | 0 | 0 | 0 | 0 | 0 | 0 | 0 | 0 | 1 | 0 | 0 | 0 | 0 | 0 | 0 | 0
2020-12-26 11:54 |  | 轧制转换焊缝后20MM34架断带 |  | 0.1206 | 0.0738 | 1 | 20 |  | K10C2202 | M507Y18030 | SPCC | 2 | 丁 | 3.998 | 1257 | 0.988 | 1225 | 焊缝断带 | 45机架中间 | -3.4483 |  | AB783145 | H0C17114000000 | H0C21139000000 |  |  | M511V01030 | TD1 | 3.497 | 1251 | 0.797 | 1241 | ABTA2143 | 轧制转换焊缝后20MM34架断带 | 0 |  | 166.3 | 1 | S3 | S2 | 0 | 0 | 0 | 0 | 0 | 0 | 0 | 0 | 0 | 0 | 0 | 0 | 1 | 1 | 0 | 0 | 0 | 0 | 0 | 0
2020-12-21 11:23 |  | 处理轧制CR780DP 3-4架断带 |  | 0.706 | 0.706 | 2 |  |  | K10C1703 | A506M01021 | CR780DP | 2 | 乙 | 2.747 | 1283 | 0.99 | 1251 | 焊缝断带 | 34机架中间 | -4.7012 |  | GHKD1141 | H0C18042000000 | H0C18239000000 |  |  | A506M01011 | CR780DP | 2.75 | 1251 | 0.99 | 1251 | GHKD1141 | 处理轧制CR780DP 3-4架断带 | 0 |  | 116.38 | 1 | S8 | S8 | 0 | 0 | 0 | 0 | 0 | 0 | 0 | 0 | 0 | 0 | 0 | 0 | 0 | 0 | 0 | 0 | 0 | 0 | 0 | 0
2020-12-17 13:03 |  | 4-5架焊缝后20mm处断带 |  | 0.4993 | 0.1374 | 1 | 20 |  | K10C1602 | A511S09240 | GDPT06 | 2 | 4 | 2.758 | 1278 | 1.09 | 1275 | 焊缝断带 | 45机架中间 | -1.6957636 |  | AHYN1A51 | H0C15039000000 | H0C03052000000 | H0C15039000000 | H0C03052000000 | M489H02010 | SPCC | 3.25 | 1288 | 0.79 | 1256 | AB783145 | 4-5架焊缝后20mm处断带 | 0 |  | 148.36 | 1 | S8 | S3 | 0 | 1 | 0 | 1 | 0 | 1 | 0 | 0 | 0 | 0 | 0 | 0 | 1 | 0 | 0 | 0 | 0 | 0 | 0 | 0
2020-12-16 14:47 |  | 原料夹杂 |  | 0.4825 | 0.1374 | 0 | 2400 |  | K10C1602 | A507202010 | HC420LA | 2 | 甲 | 2.751 | 1339 | 0.803 | 1329 | 焊缝断带 | 34机架中间 | -2.388279 |  | GET11141 | H0C12028000000 | H0C03066000000 | H0C12028000000 | H0C03066000000 | M489H01010 | SPCC | 3.253 | 1257 | 0.79 | 1225 | AB783145 | 原料夹杂 | 0 |  | 108.39 | 1 | S8 | S3 | 0 | 1 | 0 | 1 | 0 | 0 | 0 | 0 | 0 | 0 | 0 | 0 | 1 | 0 | 0 | 0 | 0 | 0 | 0 | 0
2020-12-16 13:30 |  | 4-5架间 生产780断带 |  | 0.6718 | 0.6718 | 0 | 2400 |  | K10C1204 | A503X07161 | CR780DP | 2 | 甲 | 3.252 | 1087 | 1.39 | 1053 | 焊缝断带 | 45机架中间 | -2.3772271 |  | GHKD1141 | H0C11250000000 | H0C12008000000 | H0C11250000000 | H0C12008000000 | A503X07181 | CR780DP | 3.252 | 1088 | 1.39 | 1053 | GHKD1141 | 4-5架间 生产780断带 | 0 |  | 109.6 | 1 | S8 | S8 | 0 | 0 | 0 | 0 | 0 | 0 | 0 | 0 | 0 | 0 | 0 | 0 | 1 | 0 | 0 | 0 | 0 | 0 | 0 | 0
2020-12-16 11:43 |  | 4-5架间 生产780断带 |  | 0.6953 | 0.6953 | 0 | 1500 |  | K10C1204 | A503X07061 | CR780DP | 2 | 甲 | 3.251 | 1088 | 1.39 | 1053 | 焊缝断带 | 45机架中间 | -1.6589 |  | GHKD1141 | H0C12098000000 | H0C12082000000 | H0C12098000000 | H0C12082000000 | A503X07141 | CR780DP | 3.251 | 1087 | 1.39 | 1053 | GHKD1141 | 4-5架间 生产780断带 | 0 |  | 92.22 | 1 | S8 | S8 | 0 | 0 | 0 | 0 | 0 | 0 | 0 | 0 | 0 | 0 | 0 | 0 | 1 | 0 | 0 | 0 | 0 | 0 | 0 | 0
2020-12-16 10:56 |  | 4-5架间 生产780断带 |  | 0.679 | 0.6953 | 0 | 4000 |  | K10C1204 | A497Q01111 | CR780DP | 2 | 甲 | 3.501 | 1116 | 1.59 | 1087 | 焊缝断带 | 45机架中间 | -3.9570003 |  | GHKD1141 | H0C10077000000 | H0C13089000000 | H0C10077000000 | H0C13089000000 | A503X07071 | CR780DP | 3.252 | 1089 | 1.39 | 1053 | GHKD1141 | 4-5架间 生产780断带 | 0 |  | 107.29 | 1 | S8 | S8 | 0 | 0 | 0 | 0 | 0 | 0 | 0 | 0 | 0 | 0 | 0 | 0 | 1 | 0 | 0 | 0 | 0 | 0 | 1 | 0
2020-12-15 21:47 |  | 焊缝前1米3/4架间断带 | 1 | 0.0291 |  | 0 | 1000 |  | K10C1502 | A497V03140 | M3A35 | 3 | 丙 | 3.749 | 1150 | 0.69 | 1114 | 非焊缝断带 | 34机架中间 | -1.2677836 |  | ABQWQC47 | H0C05132000000 | H0C05132000000 | H0C05195000000 | H0C05132000000 | A497V03140 | M3A35 | 3.749 | 1150 | 0.69 | 1114 | ABQWQC47 | 焊缝前1米3/4架间断带 | 0 |  | 135.67 | 1 | S1 | S1 |  |  |  | 0 | 0 | 0 |  |  |  | 0 | 0 | 0 | 1 | 0 | 0 | 0 | 0 | 0 |  | 0
2020-12-15 21:47 |  | 焊缝前1米3/4架间断带 |  | 0.0291 | 0.0291 | 0 | 1000 |  | K10C1502 | A497V03130 | M3A35 | 3 | 乙 | 3.749 | 1149 | 0.69 | 1114 | 焊缝断带 | 34机架中间 | -1.1865257 |  | ABQWQC47 | H0C05195000000 | H0C05132000000 | H0C05195000000 | H0C05132000000 | A497V03140 | M3A35 | 3.749 | 1150 | 0.69 | 1114 | ABQWQC47 | 焊缝前1米3/4架间断带 | 0 |  | 135.67 | 1 | S1 | S1 | 0 | 0 | 0 | 0 | 0 | 0 | 0 | 0 | 0 | 0 | 0 | 0 | 1 | 0 | 0 | 0 | 0 | 0 | 0 | 0
2020-12-14 16:07 |  | 焊缝1/2架间断带 |  | 0.0629 | 0.0808 | 2 |  |  | K10C1302 | M487402011 | St13 | 3 | 3 | 3.251 | 1237 | 0.604 | 1227 | 焊缝断带 | 23机架中间 | -2.4120288 |  | ABBXB141 | H0C12013000000 | H0C11076000000 | H0C12013000000 | H0C11076000000 | M499N21010 | St12 | 3.252 | 1281 | 0.599 | 1271 | ABBWE141 | 焊缝1/2架间断带 | 0 |  | 126.51 | 1 | S1 | S2 | 0 | 0 | 0 | 0 | 0 | 0 | 0 | 0 | 0 | 0 | 0 | 0 | 1 | 1 | 0 | 0 | 0 | 0 | 1 | 0
2020-12-11 00:28 |  |  | 1 | 0.0771 |  |  |  |  | K10C0302 | M48EX02010 | SPCC | 1 | 2 | 2.749 | 1507 | 0.499 | 1467 | 非焊缝断带 | 45机架中间 | -0.40662223 |  | AB78T141 | H0C06031000000 | H0C06031000000 | H0C01034000000 | H0C06031000000 | M48EX02010 | SPCC | 2.749 | 1507 | 0.499 | 1467 | AB78T141 |  |  |  | 128.85 | 1 | S3 | S3 |  |  |  | 0 | 0 | 0 |  |  |  | 0 | 0 | 0 | 1 | 0 | 0 | 0 | 0 | 0 |  | 0
2020-12-11 00:28 |  | M3A22接SPCC焊缝后30MM4-5架间断带 |  | 0.162 | 0.0771 | 1 | 30 |  | K10C0302 | A486L03011 | M3A22 | 1 | 2 | 3.253 | 1498 | 0.7 | 1460 | 焊缝断带 | 45机架中间 | -1.2760987 |  | ABEFQD48 | H0C01034000000 | H0C06031000000 | H0C01034000000 | H0C06031000000 | M48EX02010 | SPCC | 2.749 | 1507 | 0.499 | 1467 | AB78T141 | M3A22接SPCC焊缝后30MM4-5架间断带 | 0 |  | 128.85 | 1 | S4 | S3 | 0 | 0 | 0 | 0 | 0 | 0 | 0 | 0 | 0 | 0 | 0 | 0 | 1 | 0 | 0 | 0 | 0 | 0 | 0 | 0
2020-12-09 17:16 |  | 焊缝前1.5米4/5架间断带 材质不稳 |  | 0.679 | 0.6781 | 0 | 2000 |  | K10C0901 | A497Q01241 | CR780DP | 3 | 1 | 3.502 | 1118 | 1.59 | 1087 | 焊缝断带 | 45机架中间 | -2.6869562 |  | GHKD1141 | H0C09038000000 | H0C09095000000 | H0C09038000000 | H0C09095000000 | A496201101 | CR780DP | 3.501 | 1116 | 1.59 | 1087 | GHKD1141 | 焊缝前1.5米4/5架间断带 材质不稳 | 0 |  | 119.68 | 1 | S8 | S8 | 0 | 0 | 0 | 0 | 0 | 0 | 0 | 0 | 0 | 0 | 0 | 0 | 1 | 0 | 0 | 0 | 0 | 0 | 0 | 0
2020-12-09 09:05 |  | 薄料高强钢板形不好起车倾斜异常 | 0 | 0.5434 |  | 0 |  |  | K10C0803 | M459902011 | CR340/590DP | 2 | 4 | 2.751 | 1430 | 0.697 | 1421 | 非焊缝断带 | 23机架中间 | 84.939026 |  | GG4A1141 | H0C07149000000 | H0C07149000000 | H0C07149000000 | H0B26083000000 | M459902011 | CR340/590DP | 2.751 | 1430 | 0.697 | 1421 | GG4A1141 | 薄料高强钢板形不好起车倾斜异常 | 0 |  | 67.16 | 1 | S6 | S6 |  |  |  | 0 | 0 | 0 |  |  |  | 0 | 0 | 0 | 1 | 1 | 0 | 0 | 0 | 0 |  | 0
2020-12-07 07:33 |  | 4-5架材质转换 |  | 0.5589 | 0 | 2 | 0 |  | K10C0601 | A484402190 | JSC590R | 1 | 4 | 3.506 | 1353 | 1.591 | 1345 | 焊缝断带 | 45机架中间 | -1.6852539 |  | AEBQ1145 | H0C06076000000 | H0A13190000000 | H0C06076000000 | H0A13190000000 | M412L08010 | CR340/590DP | 4.002 | 1393 | 1.194 | 1345 | GG4A2141 | 4-5架材质转换 | 0 |  | 185.42 | 1 | S8 | S7 | 0 | 0 | 0 | 0 | 0 | 0 | 0 | 0 | 0 | 0 | 0 | 0 | 1 | 0 | 0 | 0 | 0 | 0 | 0 | 0
2020-12-07 04:01 |  | 接 H0C032080焊缝前30，4-5架断 |  | 0.487 | 0.0864 | 0 | 30 |  | K10C0402 | M486304010 | CR380LA | 1 | 4 | 3.752 | 1354 | 1.507 | 1344 | 焊缝断带 | 34机架中间 | -2.1272373 |  | GFA92140 | H0C04127000000 | H0C03208000000 | H0C04127000000 | H0C03208000000 | M48AW21010 | St13DL | 3.754 | 1267 | 1 | 1235 | ABHT1141 | 接 H0C032080焊缝前30，4-5架断 | 0 |  | 202.05 | 1 | S8 | S2 | 0 | 1 | 0 | 0 | 0 | 0 | 1 | 0 | 0 | 0 | 0 | 0 | 1 | 1 | 0 | 0 | 1 | 0 | 0 | 0
2020-12-07 04:01 |  | 接H0C04127焊缝前30，4-5架断 | 0 | 0.0864 |  | 0 | 30 |  | K10C0402 | M48AW21010 | St13DL | 1 | 4 | 3.754 | 1267 | 1 | 1235 | 非焊缝断带 | 34机架中间 | -3.6747034 |  | ABHT1141 | H0C03208000000 | H0C03208000000 | H0C04127000000 | H0C03208000000 | M48AW21010 | St13DL | 3.754 | 1267 | 1 | 1235 | ABHT1141 | 接H0C04127焊缝前30，4-5架断 | 0 |  | 202.05 | 1 | S2 | S2 |  |  |  | 0 | 1 | 0 |  |  |  | 0 | 0 | 0 | 1 | 1 | 0 | 0 | 1 | 0 |  | 1
2020-12-05 09:45 |  | 2-3架焊缝断带 |  | 0.0688 | 0.0688 | 2 | 0 |  | K10C0304 | M482Y32030 | St12 | 2 | 2 | 3.252 | 1308 | 0.599 | 1272 | 焊缝断带 | 23机架中间 | -2.0794768 |  | ABBWV141 | H0B30250000000 | H0B30260000000 | H0B30250000000 | H0B30260000000 | M483101020 | St12 | 2.749 | 1308 | 0.498 | 1272 | ABBWV141 | 2-3架焊缝断带 | 0 |  | 141.15 | 1 | S1 | S1 | 0 | 0 | 0 | 0 | 0 | 0 | 0 | 0 | 0 | 0 | 0 | 0 | 1 | 0 | 0 | 0 | 0 | 0 | 0 | 0
2020-12-04 22:20 |  | 原料夹杂造成3-4架断带 | 0 | 0.0481 |  | 0 | 0 |  | K10C0304 | M483T04010 | CR4 | 3 | 4 | 3.252 | 1435 | 0.643 | 1425 | 非焊缝断带 | 34机架中间 | -6.671072 |  | ABF92B46 | H0C01055000000 | H0C01055000000 | H0C01055000000 | H0C02199000000 | M483T04010 | CR4 | 3.252 | 1435 | 0.643 | 1425 | ABF92B46 | 原料夹杂造成3-4架断带 | 0 |  | 163.29 | 1 | S1 | S1 |  |  |  | 0 | 0 | 0 |  |  |  | 0 | 0 | 0 | 1 | 0 | 0 | 0 | 0 | 0 |  | 0
2020-12-03 23:27 |  | 4-5架材质转换焊缝断 |  | 0 | 0.4755 | 2 | 0 | 0 | K10C0205 | A291B03031 | HC340/590DP | 3 | 4 | 2.75 | 1233 | 0.998 | 1221 | 焊缝断带 | 45机架中间 | -1.3615738 |  | GELJ2141 | H0802159000000 | H0C02013000000 | H0802159000000 | H0C02013000000 | A490W03040 | HC420LA | 3.999 | 1261 | 1.504 | 1249 | GET11141 | 4-5架材质转换焊缝断 | 0 |  | 145.8 | 1 | S7 | S8 | 0 | 0 | 0 | 0 | 0 | 0 | 1 | 0 | 0 | 0 | 0 | 0 | 1 | 0 | 0 | 0 | 0 | 0 | 0 | 0
2020-12-02 23:18 |  | 假信号 未断 |  | 0.0536 | 0.0423 | 1 | 0 |  | K10B3003 | M46BQ06010 | DC03 | 3 | 1 | 4.256 | 1583 | 0.804 | 1572 | 焊缝断带 | 45机架中间 | -0.72338152 |  | ABLTFB46 | H0C01204000000 | H0C01216000000 | H0C01204000000 | H0C01216000000 | M46FH03011 | DC06 | 3.75 | 1693 | 0.646 | 1682 | ABLW5B46 | 假信号 未断 | 0 |  | 121.21 | 1 | S1 | S0 | 0 | 0 | 0 | 0 | 0 | 0 | 0 | 0 | 0 | 0 | 0 | 0 | 1 | 1 | 0 | 0 | 0 | 0 | 0 | 0
2020-12-02 23:18 |  | 焊缝后2米原料夹杂断带 | 1 | 0.0423 | 0.0423 | 1 | 2000 | 0 | K10B3003 | M46FH03011 | DC06 | 3 | 1 | 3.75 | 1693 | 0.646 | 1682 | 非焊缝断带 | 45机架中间 | -0.70938307 |  | ABLW5B46 | H0C01216000000 | H0C01216000000 | H0C01204000000 | H0C01216000000 | M46FH03011 | DC06 | 3.75 | 1693 | 0.646 | 1682 | ABLW5B46 | 焊缝后2米原料夹杂断带 | 0 |  | 121.21 | 1 | S0 | S0 |  |  |  | 0 | 0 | 0 |  |  |  | 0 | 0 | 0 | 1 | 0 | 0 | 0 | 0 | 0 |  | 0
2020-11-30 19:59 |  | 原料夹杂 | 1 | 0.0435 | 0.0435 | 1 | 10000 | 0 | K10B3001 | M45BH20011 | DC05 | 3 | 2 | 3.751 | 1759 | 0.7 | 1748 | 非焊缝断带 | 45机架中间 | 1.0755647 |  | ABLV3141 | H0B27190000000 | H0B27190000000 | H0B24250000000 | H0B27190000000 | M45BH20011 | DC05 | 3.751 | 1759 | 0.7 | 1748 | ABLV3141 | 原料夹杂 | 0 |  | 129.65 | 1 | S1 | S1 |  |  |  | 0 | 0 | 0 |  |  |  | 0 | 0 | 0 | 1 | 0 | 0 | 0 | 0 | 0 |  | 0
2020-11-30 12:17 |  | 3-4高强钢断带 |  | 1.0125 | 1.0125 | 2 | 0 | 0 | K10B2905 | A468301062 | TR420/780 | 2 | 1 | 2.755 | 1390 | 1.206 | 1382 | 焊缝断带 | 34机架中间 | -2.9245181 |  | GHQ11141 | H0B28144000000 | H0B28126000000 | H0B28144000000 | H0B28126000000 | A468301071 | TR420/780 | 2.754 | 1390 | 1.206 | 1382 | GHQ11141 | 3-4高强钢断带 | 0 |  | 115.62 | 1 | S8 | S8 | 0 | 0 | 0 | 0 | 0 | 0 | 0 | 0 | 0 | 0 | 0 | 0 | 1 | 0 | 0 | 0 | 0 | 0 | 0 | 0
2020-11-30 11:34 |  | 跟踪异常CR780DP4-5架间焊缝断 | 0 | 1.027 | 1.027 | 2 | 0 | 0 | K10B2905 | A468813041 | TR420/780 | 2 | 1 | 3.006 | 1309 | 1.407 | 1302 | 非焊缝断带 | 45机架中间 | 9.1974068 |  | GHQ11141 | H0B28145000000 | H0B28145000000 | H0B28145000000 | H0B26235000000 | A468813041 | TR420/780 | 3.006 | 1309 | 1.407 | 1302 | GHQ11141 | 跟踪异常CR780DP4-5架间焊缝断 | 0 |  | 193.05 | 1 | S8 | S8 |  |  |  | 0 | 0 | 0 |  |  |  | 0 | 0 | 0 | 1 | 0 | 0 | 0 | 0 | 0 |  | 0
2020-11-30 11:00 |  | 4-5架材质转换 |  | 0.5589 | 0.5316 | 2 | 0 | 0 | K10B2905 | A484402170 | JSC590R | 2 | 1 | 3.507 | 1354 | 1.591 | 1345 | 焊缝断带 | 45机架中间 | -6.5985203 |  | AEBQ1145 | H0B28082000000 | H0B29079000000 | H0B28082000000 | H0B29079000000 | M46BD07011 | CR340/590DP | 4.002 | 1284 | 1.588 | 1275 | GG4A2141 | 4-5架材质转换 | 0 |  | 100.88 | 1 | S8 | S7 | 0 | 0 | 0 | 0 | 0 | 0 | 0 | 0 | 0 | 0 | 0 | 0 | 1 | 0 | 0 | 0 | 0 | 0 | 0 | 0
2020-11-30 09:25 |  | 假信号 未断 | 0 |  | 0.2175 | 2 | 0 |  | K10B2905 | A483R02050 | 34AB6 | 2 | 1 | 2.749 | 1508 | 0.7 | 1473 | 非焊缝断带 | 23机架中间 | 80.075706 |  | GBJQ1141 | H0B26048000000 | H0B26048000000 | H0B28050000000 | H0B26048000000 | A483R02050 | 34AB6 | 2.749 | 1508 | 0.7 | 1473 | GBJQ1141 | 假信号 未断 | 0 |  | 45.88 | 1 | S3 | S3 |  |  |  | 0 | 0 | 0 |  |  |  | 0 | 0 | 0 | 1 | 0 | 0 | 0 | 0 | 0 |  | 0
2020-11-30 09:13 |  | 4-5架材质转换 |  | 0.5498 | 0 | 2 | 0 | 1 | K10B2905 | A484J03011 | JSC590R | 2 | 1 | 2.755 | 1428 | 0.897 | 1417 | 焊缝断带 | 45机架中间 | 108.05523 |  | AEBQ1145 | H0B28050000000 | H0B26048000000 | H0B28050000000 | H0B26048000000 | A483R02050 | 34AB6 | 2.749 | 1508 | 0.7 | 1473 | GBJQ1141 | 4-5架材质转换 | 0 |  | 129.76 | 1 | S8 | S3 | 0 | 1 | 0 | 0 | 0 | 0 | 0 | 0 | 0 | 0 | 0 | 0 | 1 | 0 | 0 | 0 | 0 | 0 | 0 | 0
2020-11-29 14:29 |  | 4-5架材质转换 |  | 0 | 0 | 2 | 0 | 0 | K10B2707 | M44H904010 | DC03 | 2 | 1 | 3.748 | 1684 | 0.695 | 1673 | 焊缝断带 | 45机架中间 | -2.1454833 |  | ABLT5141 | H0B09103000000 | H0B25086000000 | H0B09103000000 | H0B25086000000 | M474915020 | ESAX4 | 3.756 | 1710 | 0.7 | 1670 | ABW91A45 | 4-5架材质转换 | 0 |  | 104.87 | 1 | S1 | S1 | 0 | 0 | 0 | 0 | 0 | 0 | 0 | 0 | 0 | 0 | 0 | 0 | 1 | 1 | 0 | 0 | 1 | 0 | 0 | 0
2020-11-28 01:47 |  | 2-3架材质转换焊缝断带 |  | 0 | 0 | 2 | 0 | 1 | K10B2706 | M473W01010 | 45AM1 | 1 | 4 | 4.752 | 1732 | 1.4 | 1730 | 焊缝断带 | 23机架中间 | -2.2142243 |  | ABYT1141 | H0B24186000000 | H0B23208000000 | H0B24186000000 | H0B23208000000 | M473A02010 | M3A23 | 5.252 | 1735 | 1.75 | 1699 | AB681141 | 2-3架材质转换焊缝断带 | 0 |  | 0 | 1 | S5 | S2 | 0 | 1 | 0 | 0 | 0 | 0 | 0 | 0 | 0 | 0 | 0 | 0 | 1 | 0 | 0 | 0 | 0 | 0 | 1 | 0
2020-11-27 16:17 |  | 4-5架材质转换 |  | 0 | 0 | 2 | 0 | 1 | K10B2604 | A456C05010 | SPCC | 3 | 3 | 4.998 | 1287 | 1.2 | 1273 | 焊缝断带 | 45机架中间 | -2.5494301 |  | AB78K141 | H0B11153000000 | H0B25205000000 | H0B11153000000 | H0B25205000000 | M475303020 | St12 | 4.496 | 1282 | 0.997 | 1272 | ABBWV141 | 4-5架材质转换 | 0 |  | 0 | 1 | S6 | S1 | 0 | 1 | 0 | 0 | 0 | 0 | 0 | 0 | 0 | 0 | 0 | 0 | 1 | 0 | 0 | 0 | 1 | 0 | 1 | 0
2020-11-26 23:24 |  | 3-4架间焊缝断带 |  | 0 | 0 | 2 | 0 | 1 | K10B2402 | A478F01020 | GDPT06 | 3 | 4 | 4.249 | 1216 | 1.79 | 1189 | 焊缝断带 | 34机架中间 | -4.7213912 |  | AHYN1A51 | H0B23068000000 | H0B19165000000 | H0B23068000000 | H0B19165000000 | A470203011 | 490DP | 3.503 | 1159 | 1.29 | 1124 | AEP42141 | 3-4架间焊缝断带 | 0 |  | 161.55 | 1 | S8 | S5 | 0 | 1 | 0 | 0 | 0 | 0 | 0 | 0 | 0 | 0 | 0 | 0 | 1 | 0 | 0 | 0 | 0 | 0 | 0 | 0
2020-11-25 08:16 |  | 计划检修 |  | 0 | 0 | 2 | 0 | 0 | K10B2403 | M470802100 | St12 | 2 | 3 | 2.751 | 1308 | 0.498 | 1272 | 焊缝断带 | 12机架中间 | -3.784215 |  | ABBWV141 | H0B23049000000 | H0B23062000000 | H0B23049000000 | H0B23062000000 | M470802080 | St12 | 2.748 | 1308 | 0.498 | 1272 | ABBWV141 | 计划检修 | 0 |  | 110.47 | 1 | S1 | S1 | 0 | 0 | 0 | 0 | 0 | 0 | 0 | 0 | 0 | 0 | 0 | 0 | 1 | 0 | 0 | 0 | 0 | 0 | 0 | 0
2020-11-24 01:58 |  | 焊缝前10M操作侧原料夹杂4、5架间断带（中部表检未有夹杂） | 0 |  | 0.0427 | 0 |  | 0 | K10B2302 | M46FT01020 | M3A35 | 1 | 2 | 3.506 | 1851 | 0.541 | 1813 | 非焊缝断带 | 45机架中间 | -5.3084335 |  | ABQW1C47 | H0B22141000000 | H0B22141000000 | H0B22141000000 | H0B19215000000 | M46FT01020 | M3A35 | 3.506 | 1851 | 0.541 | 1813 | ABQW1C47 | 焊缝前10M操作侧原料夹杂4、5架间断带（中部表检未有夹杂） | 0 |  | 148.42 | 1 | S0 | S0 |  |  |  | 0 | 0 | 0 |  |  |  | 0 | 0 | 0 | 0 | 1 | 0 | 0 | 0 | 0 |  | 0
2020-11-21 22:03 |  | 材质转换焊缝后2MM4-5架断带 |  | 0 | 0 | 1 | 2 | 0 | K10B2001 | A468B10010 | 590DP | 3 | 2 | 3.506 | 1555 | 1.19 | 1520 | 焊缝断带 | 45机架中间 | -0.58699661 |  | AEP52141 | H0B19208000000 | H0B11154000000 | H0B19208000000 | H0B11154000000 | A456D01010 | M3A22 | 4.006 | 1491 | 0.85 | 1455 | ABEF1141 | 材质转换焊缝后2MM4-5架断带 | 0 |  | 101.76 | 1 | S6 | S4 | 0 | 0 | 0 | 0 | 0 | 0 | 0 | 0 | 0 | 0 | 0 | 0 | 1 | 1 | 0 | 0 | 0 | 0 | 0 | 0
2020-11-21 16:58 |  | 材质转换焊缝后30MM4-5架断带 |  | 0 | 0 | 1 | 12 | 0 | K10B2001 | A473H03010 | 590DP | 3 | 2 | 3.003 | 1160 | 0.99 | 1124 | 焊缝断带 | 45机架中间 | -1.8178307 |  | AEP52141 | H0B19154000000 | H0B18209000000 | H0B19154000000 | H0B18209000000 | A474503010 | 38AB4 | 3.001 | 1242 | 0.77 | 1205 | ABJW1141 | 材质转换焊缝后30MM4-5架断带 | 1 |  | 125.17 | 1 | S6 | S6 | 0 | 0 | 0 | 0 | 0 | 0 | 0 | 0 | 0 | 0 | 0 | 0 | 1 | 0 | 0 | 0 | 0 | 0 | 0 | 0
2020-11-21 14:56 |  | 材质过渡大 焊缝后30MM,2/3架断带 |  | 0 | 0 | 0 |  | 0 | K10B2001 | A474K02040 | S350 | 2 | 1 | 5 | 1284 | 1.972 | 1273 | 焊缝断带 | 23机架中间 | -3.9338117 |  | AEVU1141 | H0B18210000000 | H0B20074000000 | H0B18210000000 | H0B20074000000 | A475M02020 | HC260Y | 5 | 1267 | 1.594 | 1257 | GHLX1141 | 材质过渡大 焊缝后30MM,2/3架断带 | 0 |  | 99.75 | 1 | S6 | S4 | 0 | 0 | 0 | 0 | 0 | 0 | 0 | 0 | 0 | 0 | 0 | 0 | 1 | 0 | 0 | 0 | 0 | 0 | 0 | 0
2020-11-21 12:46 |  | 3-4架间焊缝断带 |  | 0 | 0 | 0 |  | 0 | K10B2001 | A468C03010 | 590DP | 2 | 1 | 3.752 | 1396 | 1.36 | 1364 | 焊缝断带 | 34机架中间 | -1.8992072 |  | AEP52141 | H0B19200000000 | H0B19147000000 | H0B19200000000 | H0B19147000000 | M468002010 | HC420LA | 3.501 | 1353 | 1.215 | 1344 | GET11141 | 3-4架间焊缝断带 | 0 |  | 91.95 | 1 | S6 | S8 | 0 | 0 | 0 | 0 | 0 | 0 | 0 | 0 | 0 | 0 | 0 | 0 | 1 | 0 | 0 | 0 | 0 | 0 | 0 | 0
2020-11-21 12:27 |  | 4-5架间焊缝断带 |  | 0 | 0 | 0 |  | 0 | K10B2001 | A468B06010 | 590DP | 2 | 1 | 4.251 | 1382 | 1.59 | 1356 | 焊缝断带 | 45机架中间 | -1.429359 |  | AEP52141 | H0B19199000000 | H0B19197000000 | H0B19199000000 | H0B19197000000 | M453R07010 | CR340/590DP | 4.003 | 1399 | 1.49 | 1391 | GG4A1141 | 4-5架间焊缝断带 | 0 |  | 125.06 | 1 | S6 | S6 | 0 | 0 | 0 | 0 | 0 | 0 | 0 | 0 | 0 | 0 | 0 | 0 | 1 | 0 | 0 | 0 | 0 | 0 | 0 | 0
2020-11-20 14:30 |  | 原料勒印造成2-3架断带 | 0 |  | 0.0508 | 0 |  | 0 | K10B1803 | M465W10010 | CR4 | 2 | 2 | 3.258 | 1435 | 0.643 | 1425 | 非焊缝断带 | 23机架中间 | 7.5452242 |  | ABF92B46 | H0B18122000000 | H0B18122000000 | H0B18122000000 | H0B17117000000 | M465W10010 | CR4 | 3.258 | 1435 | 0.643 | 1425 | ABF92B46 | 原料勒印造成2-3架断带 | 0 |  | 170.72 | 1 | S1 | S1 |  |  |  | 0 | 0 | 0 |  |  |  | 0 | 0 | 0 | 1 | 0 | 0 | 0 | 0 | 0 |  | 0
2020-11-20 02:22 |  | 3-4焊缝断带 |  | 0 | 0 | 0 |  | 0 | K10B1802 | J529702060 | TR380/590 | 1 | 4 | 4.251 | 1232 | 1.608 | 1223 | 焊缝断带 | 34机架中间 | -3.1145329 |  | GH0E1145 | H9C27137000000 | H0B19109000000 | H9C27137000000 | H0B19109000000 | A469D07011 | 590DP | 4.252 | 1251 | 1.59 | 1221 | AEP52141 | 3-4焊缝断带 | 0 |  | 119.1 | 1 | S8 | S6 | 0 | 0 | 0 | 0 | 0 | 0 | 0 | 0 | 0 | 0 | 0 | 0 | 1 | 0 | 0 | 0 | 0 | 0 | 0 | 0
2020-11-20 01:56 |  | 4-5焊缝断带 |  | 0 | 0 | 0 |  | 0 | K10B1802 | J528201031 | TR380/590 | 1 | 4 | 4.251 | 1237 | 1.608 | 1223 | 焊缝断带 | 45机架中间 | -1.8390007 |  | GH0E1145 | H0108071000000 | H9C27164000000 | H0108071000000 | H9C27164000000 | J529702080 | TR380/590 | 4.253 | 1233 | 1.608 | 1223 | GH0E1145 | 4-5焊缝断带 | 0 |  | 143.75 | 1 | S8 | S8 | 0 | 0 | 0 | 0 | 0 | 0 | 0 | 0 | 0 | 0 | 0 | 0 | 1 | 0 | 0 | 0 | 0 | 0 | 0 | 0
2020-11-19 17:54 |  | 2.3架间操作侧焊缝100mm断 |  | 0 | 0 | 0 | 100 | 0 | K10B1903 | M457701060 | St12 | 3 | 3 | 4.505 | 1282 | 0.997 | 1272 | 焊缝断带 | 23机架中间 | -2.3698509 |  | ABBWV141 | H0B12047000000 | H0B02131000000 | H0B12047000000 | H0B02131000000 | M442V02010 | St12 | 4 | 1282 | 0.796 | 1272 | ABBWV141 | 2.3架间操作侧焊缝100mm断 | 0 |  | 113.92 | 1 | S1 | S1 | 0 | 0 | 0 | 0 | 0 | 0 | 0 | 0 | 0 | 0 | 0 | 0 | 1 | 1 | 0 | 0 | 1 | 0 | 0 | 0
2020-11-19 12:45 |  | HC420LA接HC340LA焊缝3-4架间断带 |  | 0 | 0 | 0 |  | 1 | K10B1806 | M464R08020 | HC420LA | 2 | 丙 | 3.505 | 1353 | 1.215 | 1344 | 焊缝断带 | 34机架中间 | -2.463 |  | 12:45 | H0B17107000000 | H0B17070000000 |  |  | A472X03010 | HC340LA | 3.5 | 1335 | 1.203 | 1323 | AES81145 | HC420LA接HC340LA焊缝3-4架间断带 | 0 |  | 91.55 | 1 | S8 | S5 | 0 | 1 | 0 | 0 | 0 | 0 | 0 | 0 | 0 | 0 | 0 | 0 | 1 | 0 | 0 | 0 | 0 | 0 | 0 | 0
2020-11-19 09:23 |  | CR340/590DP接CR340/590DP3/4架焊缝断带 |  | 0 | 0 | 0 |  | 0 | K10B1802 | M455X03020 | CR340/590DP | 2 | 丙 | 4 | 1530 | 1.49 | 1521 | 焊缝断带 | 12机架中间 | -3.689958 |  | GG4A1141 | H0B18059000000 | H0B17193000000 |  |  | M455K01010 | CR340/590DP | 3.5 | 1485 | 1.194 | 1476 | GG4A1141 | CR340/590DP接CR340/590DP3/4架焊缝断带 | 0 |  | 133.81 | 1 | S6 | S6 | 0 | 0 | 0 | 0 | 0 | 0 | 0 | 0 | 0 | 0 | 0 | 0 | 0 | 0 | 0 | 0 | 0 | 0 | 0 | 0
2020-11-19 02:21 |  |  |  | 0 | 0 | 0 |  | 0 | K10B1703 | M464216030 | St14 | 1 | 甲 | 4.256 | 1630 | 0.79 | 1592 | 焊缝断带 | 45机架中间 | -1.364918 |  | ABBYF141 | H0B17058000000 | H0B17059000000 |  |  | M464216040 | St14 | 4.254 | 1630 | 0.79 | 1592 | ABBYF141 |  | 0 |  | 60 | 1 | S1 | S1 | 0 | 0 | 0 | 0 | 0 | 0 | 0 | 0 | 0 | 0 | 0 | 0 | 1 | 0 | 0 | 0 | 0 | 0 | 0 | 0
2020-11-17 14:48 |  | cr420/780三四架间冲孔处断带及更换3.4架辊 |  | 0 | 0 | 0 |  | 0 | K10B1701 | A468301010 | TR420/780 | 2 | 丙 | 2.753 | 1387 | 1.206 | 1382 | 焊缝断带 | 34机架中间 | -4.67 |  | GHQ11141 | H0B14150000000 | H0B15025000000 | H0B14150000000 |  | A468301050 | TR420/780 | 2.754 | 1389 | 1.206 | 1382 | GHQ11141 | cr420/780三四架间冲孔处断带及更换3.4架辊 | 0 |  | 9.6 | 1 | S8 | S8 | 0 | 0 | 0 | 0 | 0 | 0 | 0 | 0 | 0 | 0 | 0 | 0 | 1 | 0 | 0 | 0 | 0 | 0 | 0 | 0
2020-11-17 14:14 |  | cr420/780焊缝3-4架断带 |  | 0 | 0 | 0 |  | 0 | K10B1701 | A468301020 | TR420/780 | 2 | 丙 | 2.757 | 1388 | 1.206 | 1382 | 焊缝断带 | 34机架中间 | -3.4 |  | GHQ11141 | H0B14215000000 | H0B14150000000 | H0B14215000000 |  | A468301010 | TR420/780 | 2.753 | 1387 | 1.206 | 1382 | GHQ11141 | cr420/780焊缝3-4架断带 | 0 |  | 115.7 | 1 | S8 | S8 | 0 | 0 | 0 | 0 | 0 | 0 | 0 | 0 | 0 | 0 | 0 | 0 | 1 | 0 | 0 | 0 | 0 | 0 | 0 | 0
2020-11-17 06:58 |  | 焊缝后10毫米2/3架间断带 |  | 0 | 0 | 1 | 10 | 0 | K10B1501 | A458D06040 | 45AM1 | 1 | 2 | 4.501 | 1481 | 1.81 | 1448 | 焊缝断带 | 23机架中间 | -7.1679745 |  | NULL | H0B10218000000 | H0B16060000000 | H0B10218000000 | H0B16060000000 | M436701011 | HC340/590DP | 4.003 | 1461 | 1.507 | 1452 | GELJ1141 | 焊缝后10毫米2/3架间断带 | 0 |  | 122.6 | 1 | NULL | NULL | 0 | 1 | 1 | 0 | 0 | 0 | 1 | 0 | 0 | 0 | 0 | 0 | 1 | 0 | 0 | 0 | 1 | 0 | 0 | 0
2020-11-15 15:25 |  | CR780DP接590DP 冲孔3/4架断带 |  | 0 | 0 | 0 |  | 0 | K10B1201 | A462002071 | CR780DP | 2 | 4 | 3.25 | 1085 | 1.39 | 1053 | 焊缝断带 | 45机架中间 | 0.57 |  | GHKD1141 | H0B12109000000 | H0B13011000000 | H0B12109000000 | H0B13011000000 | A462002081 | CR780DP | 3.25 | 1084 | 1.39 | 1053 | GHKD1141 | CR780DP接590DP 冲孔3/4架断带 | 0 |  | 146.66 | 1 | S8 | S8 | 0 | 0 | 0 | 0 | 0 | 0 | 0 | 0 | 0 | 0 | 0 | 0 | 1 | 0 | 0 | 0 | 0 | 0 | 0 | 0
2020-11-15 14:21 |  | 焊缝前1米疑是折印断带 |  | 0 | 0 | 0 | 1000 | 0 | K10B1201 | A458W01051 | CR780DP | 2 | 4 | 3.253 | 1085 | 1.39 | 1053 | 焊缝断带 | 45机架中间 | 1.26 |  | GHKD1141 | H0B10146000000 | H0B10119000000 | H0B10146000000 | H0B10119000000 | A458W01031 | CR780DP | 3.253 | 1079 | 1.39 | 1053 | GHKD1141 | 焊缝前1米疑是折印断带 | 0 |  | 127.31 | 1 | S8 | S8 | 0 | 0 | 0 | 0 | 0 | 0 | 0 | 0 | 0 | 0 | 0 | 0 | 1 | 0 | 0 | 0 | 0 | 0 | 0 | 0
2020-11-15 13:53 |  | 焊缝前1米疑是折印断带 |  | 0 | 0 | 0 | 1000 | 0 | K10B1201 | A458W01061 | CR780DP | 2 | 4 | 3.254 | 1090 | 1.39 | 1053 | 焊缝断带 | 45机架中间 | -1.3 |  | GHKD1141 | H0B10131000000 | H0B10132000000 | H0B10131000000 | H0B10132000000 | A458W01081 | CR780DP | 3.253 | 1087 | 1.39 | 1053 | GHKD1141 | 焊缝前1米疑是折印断带 | 0 |  | 115.32 | 1 | S8 | S8 | 0 | 0 | 0 | 0 | 0 | 0 | 0 | 0 | 0 | 0 | 0 | 0 | 1 | 0 | 0 | 0 | 0 | 0 | 0 | 0
2020-11-15 12:58 |  | CR780DP冲孔断带 |  | 0 | 0 | 0 |  | 0 | K10B1201 | A461Y03021 | CR780DP | 2 | 4 | 3.504 | 1274 | 1.59 | 1242 | 焊缝断带 | 34机架中间 | -5.4671445 |  | GHKD1141 | H0B13009000000 | H0B10030000000 | H0B13009000000 | H0B10030000000 | A458W01121 | CR780DP | 3.252 | 1084 | 1.39 | 1053 | GHKD1141 | CR780DP冲孔断带 | 0 |  | 118.3 | 1 | S8 | S8 | 0 | 0 | 0 | 0 | 0 | 0 | 0 | 0 | 0 | 0 | 0 | 0 | 1 | 0 | 0 | 0 | 0 | 0 | 0 | 0
2020-11-15 12:39 |  | CR780DP冲孔断带 |  | 0 | 0 | 0 |  | 0 | K10B1201 | A462001011 | CR780DP | 2 | 4 | 3.5 | 1119 | 1.59 | 1087 | 焊缝断带 | 45机架中间 | -1.1250098 |  | GHKD1141 | H0B12073000000 | H0B12072000000 | H0B12073000000 | H0B12072000000 | A461Y03011 | CR780DP | 3.504 | 1274 | 1.59 | 1242 | GHKD1141 | CR780DP冲孔断带 | 0 |  | 100.26 | 1 | S8 | S8 | 1 | 0 | 0 | 0 | 0 | 0 | 0 | 0 | 0 | 0 | 0 | 0 | 1 | 0 | 0 | 0 | 0 | 0 | 0 | 0
2020-11-14 01:02 |  | 焊缝前20mm四架后断带 |  | 0 | 0 | 0 | 20 | 0 | K10B1301 | A456D05010 | M3A22 | 1 | 3 | 3.251 | 1441 | 0.6 | 1403 | 焊缝断带 | 45机架中间 | -1.2727517 |  | ABEFQD48 | H0B13020000000 | H0B09084000000 | H0B13020000000 | H0B09084000000 | M445D02011 | SPCC | 2.749 | 1345 | 0.443 | 1310 | AB78B241 | 焊缝前20mm四架后断带 | 0 |  | 105.88 | 1 | S4 | S3 | 0 | 0 | 0 | 0 | 0 | 0 | 0 | 0 | 0 | 0 | 0 | 0 | 1 | 0 | 0 | 0 | 0 | 0 | 0 | 0
2020-11-10 23:32 |  | 焊缝前2米热轧边部裂口造成4-5断带 |  | 0 | 0 | 0 | 2000 | 0 | K10B1001 | M44H415030 | DC03 | 3 | 4 | 4.248 | 1664 | 0.799 | 1653 | 焊缝断带 | 45机架中间 | -2.8584347 |  | ABLT5144 | H0B09234000000 | H0A22072000000 | H0B09234000000 | H0A22072000000 | M424Y33010 | M3A32 | 3.752 | 1648 | 0.69 | 1611 | ABGH1C47 | 焊缝前2米热轧边部裂口造成4-5断带 | 0 |  | 205.67 | 1 | S1 | S0 | 0 | 0 | 0 | 0 | 0 | 0 | 0 | 0 | 0 | 0 | 0 | 0 | 1 | 0 | 0 | 0 | 0 | 0 | 0 | 0
2020-11-10 22:32 |  | 带尾热轧漏眼4-5架断带 | 0 |  | 0.09598 | 0 |  | 0 | K10B1001 | M450B05050 | ESAX2 | 3 | 4 | 4.25 | 1795 | 0.78 | 1755 | 非焊缝断带 | 45机架中间 | -6.0819769 |  | ABZV1A45 | H0B09042000000 | H0B09042000000 | H0B09042000000 | H0B09085000000 | M450B05050 | ESAX2 | 4.25 | 1795 | 0.78 | 1755 | ABZV1A45 | 带尾热轧漏眼4-5架断带 | 0 |  | 139.12 | 1 | S1 | S1 |  |  |  | 0 | 0 | 0 |  |  |  | 0 | 0 | 0 | 1 | 0 | 0 | 0 | 0 | 0 |  | 0
2020-11-10 21:56 |  | 带尾热轧漏眼4-5架断带 | 0 |  | 0.09216 | 0 |  | 0 | K10B1001 | M450B05020 | ESAX2 | 3 | 4 | 4.25 | 1795 | 0.78 | 1755 | 非焊缝断带 | 45机架中间 | -5.4804573 |  | ABZV1A45 | H0B09202000000 | H0B09202000000 | H0B09202000000 | H0B09019000000 | M450B05020 | ESAX2 | 4.25 | 1795 | 0.78 | 1755 | ABZV1A45 | 带尾热轧漏眼4-5架断带 | 0 |  | 152.2 | 1 | S1 | S1 |  |  |  | 0 | 0 | 0 |  |  |  | 0 | 0 | 0 | 1 | 0 | 0 | 0 | 0 | 0 |  | 0
2020-11-10 17:41 |  | 焊缝4 5架断带 |  | 0 | 0 | 0 |  | 0 | K10B0903 | A459004010 | M3A22 | 3 | 4 | 3.999 | 1326 | 0.9 | 1290 | 焊缝断带 | 45机架中间 | -0.61589909 |  | ABEF1141 | H0B08070000000 | H0B08105000000 | H0B08070000000 | H0B08105000000 | A459004020 | M3A22 | 4.001 | 1326 | 0.9 | 1290 | ABEF1141 | 焊缝4 5架断带 | 0 |  | 188.24 | 1 | S4 | S4 | 0 | 0 | 0 | 0 | 0 | 0 | 0 | 0 | 0 | 0 | 0 | 0 | 1 | 0 | 0 | 0 | 0 | 0 | 0 | 0
2020-11-10 15:51 |  | 焊缝4-5架断带 |  | 0 | 0 | 0 |  | 0 | K10B0903 | A454505010 | 590DP | 2 | 3 | 3.252 | 1161 | 1.19 | 1122 | 焊缝断带 | 45机架中间 | -4.3490448 |  | AEP52141 | H0B05029000000 | H0B08107000000 | H0B05029000000 | H0B08107000000 | A459203020 | M4R16 | 3.001 | 1161 | 0.75 | 1124 | AE7O1141 | 焊缝4-5架断带 | 0 |  | 117.12 | 1 | S6 | S3 | 0 | 1 | 0 | 0 | 0 | 0 | 1 | 0 | 0 | 0 | 0 | 0 | 1 | 0 | 0 | 0 | 0 | 0 | 0 | 0
2020-11-10 04:20 |  | 原料轧后漏眼距焊缝前5米 | 0 |  | 0.0513 | 0 | 5000 | 0 | K10B0903 | M44H422020 | DC04 | 1 | 1 | 3.503 | 1664 | 0.646 | 1653 | 非焊缝断带 | 45机架中间 | -3.2384412 |  | ABLUGD48 | H0B08135000000 | H0B08135000000 | H0B08135000000 | H0B08134000000 | M44H422020 | DC04 | 3.503 | 1664 | 0.646 | 1653 | ABLUGD48 | 原料轧后漏眼距焊缝前5米 | 0 |  | 106.61 | 1 | S2 | S2 |  |  |  | 0 | 0 | 0 |  |  |  | 0 | 0 | 0 | 1 | 0 | 0 | 0 | 0 | 0 |  | 0
2020-11-10 03:56 |  | 原料轧后漏眼距焊缝前4米 | 0 |  | 0.0629 | 0 | 4000 | 0 | K10B0903 | M44HA02010 | DC03 | 1 | 1 | 3.749 | 1684 | 0.695 | 1673 | 非焊缝断带 | 34机架中间 | -5.6713986 |  | ABLT5141 | H0B08130000000 | H0B08130000000 | H0B08130000000 | H0B09056000000 | M44HA02010 | DC03 | 3.749 | 1684 | 0.695 | 1673 | ABLT5141 | 原料轧后漏眼距焊缝前4米 | 0 |  | 113.89 | 1 | S1 | S1 |  |  |  | 0 | 0 | 0 |  |  |  | 0 | 0 | 0 | 1 | 0 | 0 | 0 | 0 | 0 |  | 0
2020-11-10 03:13 |  | 原料轧后漏眼距焊缝前5米 |  | 0 | 0 | 0 | 5000 | 0 | K10B0903 | M44H419010 | DC03 | 1 | 1 | 4.497 | 1684 | 0.844 | 1673 | 焊缝断带 | 45机架中间 | -2.3988621 |  | ABLT5141 | H0B08097000000 | H0B08116000000 | H0B08097000000 | H0B08116000000 | M44H415040 | DC03 | 4.248 | 1664 | 0.799 | 1653 | ABLT5144 | 原料轧后漏眼距焊缝前5米 | 0 |  | 124.52 | 1 | S1 | S1 | 0 | 0 | 0 | 0 | 0 | 0 | 0 | 0 | 0 | 0 | 0 | 0 | 1 | 0 | 0 | 0 | 0 | 0 | 0 | 0
2020-11-10 00:53 |  | 疑似原料缺陷造成距焊缝前5米 4/5架断带 | 0 |  | 0.1517 | 0 | 5000 | 0 | K10B0903 | M44FF11140 | TANS22 | 1 | 1 | 3.751 | 1820 | 0.72 | 1780 | 非焊缝断带 | 45机架中间 | -3.301023 |  | AM131A45 | H0B07225000000 | H0B07225000000 | H0B07225000000 | H0B07226000000 | M44FF11140 | TANS22 | 3.751 | 1820 | 0.72 | 1780 | AM131A45 | 疑似原料缺陷造成距焊缝前5米 4/5架断带 | 0 |  | 144.34 | 1 | S1 | S1 |  |  |  | 0 | 0 | 0 |  |  |  | 0 | 0 | 0 | 1 | 0 | 0 | 0 | 0 | 0 |  | 0
2020-11-09 23:16 |  | 疑似原料缺陷造成45架断带 | 0 |  | 0.1429 | 0 |  | 0 | K10B0903 | M44FF11040 | TANS22 | 3 | 4 | 3.752 | 1820 | 0.72 | 1780 | 非焊缝断带 | 45机架中间 | -4.8206282 |  | AM131A45 | H0B07240000000 | H0B07240000000 | H0B07240000000 | H0B08025000000 | M44FF11040 | TANS22 | 3.752 | 1820 | 0.72 | 1780 | AM131A45 | 疑似原料缺陷造成45架断带 | 0 |  | 183.93 | 1 | S1 | S1 |  |  |  | 0 | 0 | 0 |  |  |  | 0 | 0 | 0 | 1 | 0 | 0 | 0 | 0 | 0 |  | 0
2020-11-09 21:11 |  | 原料横折印23架断带 | 0 |  | 0.0478 | 0 |  | 0 | K10B0902 | M44FH19010 | M3A32 | 3 | 4 | 3.752 | 1244 | 0.74 | 1210 | 非焊缝断带 | 23机架中间 | -2.45964 |  | ABGH1A45 | H0B08031000000 | H0B08031000000 | H0B08031000000 | H0B08018000000 | M44FH19010 | M3A32 | 3.752 | 1244 | 0.74 | 1210 | ABGH1A45 | 原料横折印23架断带 | 0 |  | 183.13 | 1 | S1 | S1 |  |  |  | 0 | 0 | 0 |  |  |  | 0 | 0 | 0 | 1 | 0 | 0 | 0 | 0 | 0 |  | 0
2020-11-08 16:07 |  | 因材质转换，焊缝后30MM3/4架断带 |  | 0 | 0 | 1 | 30 | 0 | K10B0702 | A455F05010 | HC420LA | 3 | 1 | 3.997 | 1236 | 1.504 | 1223 | 焊缝断带 | 34机架中间 | -3.3873692 |  | GET11141 | H0B05165000000 | H0B07080000000 | H0B05165000000 | H0B07080000000 | M445Y04010 | SPCC B | 4.003 | 1250 | 1.109 | 1241 | AGGL1141 | 因材质转换，焊缝后30MM3/4架断带 | 0 |  | 106 | 1 | S8 | S3 | 0 | 1 | 0 | 0 | 0 | 0 | 0 | 0 | 0 | 0 | 0 | 0 | 1 | 0 | 0 | 0 | 0 | 0 | 0 | 0
2020-11-08 14:49 |  | 高强钢焊缝断带 |  | 0 | 0 | 0 |  | 0 | K10B0702 | M445H01020 | CR340/590DP | 2 | 4 | 4.505 | 1284 | 1.99 | 1275 | 焊缝断带 | 45机架中间 | -1.7812173 |  | GG4A2141 | H0B06182000000 | H0B06183000000 | H0B06182000000 | H0B06183000000 | M445P01010 | CR340/590DP | 4.502 | 1284 | 1.99 | 1275 | GG4A2141 | 高强钢焊缝断带 | 0 |  | 136.6 | 1 | S7 | S7 | 0 | 0 | 0 | 0 | 0 | 0 | 0 | 0 | 0 | 0 | 0 | 0 | 1 | 0 | 0 | 0 | 0 | 0 | 0 | 0
2020-11-07 20:37 |  | 高强钢焊缝4/5架断带 |  | 0 | 0 | 0 |  | 0 | K10B0502 | M43FV01060 | 45AM1 | 3 | 1 | 4.756 | 1732 | 1.4 | 1730 | 焊缝断带 | 45机架中间 | -1.1426389 |  | ABYT1141 | H0B05234000000 | H0B02088000000 | H0B05234000000 | H0B02088000000 | M43FV01100 | 45AM1 | 4.755 | 1732 | 1.4 | 1730 | ABYT1141 | 高强钢焊缝4/5架断带 | 0 |  | 122.13 | 1 | S5 | S5 | 0 | 0 | 0 | 0 | 0 | 0 | 0 | 0 | 0 | 0 | 0 | 0 | 1 | 0 | 0 | 0 | 0 | 0 | 0 | 0
2020-11-07 20:19 |  | 高强钢焊缝4/5架断带 |  | 0 | 0 | 0 |  | 0 | K10B0502 | M43FV01050 | 45AM1 | 3 | 1 | 4.754 | 1732 | 1.4 | 1730 | 焊缝断带 | 45机架中间 | -1.6898651 |  | ABYT1141 | H0B03033000000 | H0B03048000000 | H0B03033000000 | H0B03048000000 | M43FV01030 | 45AM1 | 4.755 | 1732 | 1.4 | 1730 | ABYT1141 | 高强钢焊缝4/5架断带 | 0 |  | 123.2 | 1 | S5 | S5 | 0 | 0 | 0 | 0 | 0 | 0 | 0 | 0 | 0 | 0 | 0 | 0 | 1 | 0 | 0 | 0 | 0 | 0 | 0 | 0
2020-11-07 19:53 |  | 高强钢焊缝4/5架断带 |  | 0 | 0 | 0 |  | 0 | K10B0502 | M43FV01070 | 45AM1 | 3 | 1 | 4.755 | 1732 | 1.4 | 1730 | 焊缝断带 | 45机架中间 | -0.16721843 |  | ABYT1141 | H0B02100000000 | H0B02086000000 | H0B02100000000 | H0B02086000000 | M43H001010 | 45AM1 | 4.755 | 1732 | 1.4 | 1730 | ABYT1141 | 高强钢焊缝4/5架断带 | 0 |  | 110.39 | 1 | S5 | S5 | 0 | 0 | 0 | 0 | 0 | 0 | 0 | 0 | 0 | 0 | 0 | 0 | 0 | 0 | 0 | 0 | 0 | 0 | 0 | 0
2020-11-07 00:51 |  | 轧后漏眼断带 | 0 |  |  | 1 | 7000 | 0 | K10B0603 | M36DM13051 | M3A42 | 1 | 3 | 3.502 | 1760 | 0.58 | 1725 | 非焊缝断带 | 34机架中间 | 1.512369 |  | ABEC1C47 | H0A30185000000 | H0A30185000000 | H0B02101000000 | H0A30185000000 | M36DM13051 | M3A42 | 3.502 | 1760 | 0.58 | 1725 | ABEC1C47 | 轧后漏眼断带 | 0 |  | 127.52 | 1 | S1 | S1 |  |  |  | 1 | 0 | 0 |  |  |  | 0 | 0 | 0 | 1 | 0 | 0 | 0 | 0 | 0 |  | 0
2020-11-06 19:58 |  | 材质转换造成4-5架焊缝断带 |  | 0 | 0 | 2 | 0 | 0 | K10B0306 | A439L01011 | GDPT08 | 3 | 2 | 3.995 | 1075 | 1.99 | 1080 | 焊缝断带 | 45机架中间 | -2.8458312 |  | AHYP1A51 | H0A27156000000 | H0B04146000000 | H0A27156000000 | H0B04146000000 | A453K04010 | 590DP | 4.252 | 1144 | 1.59 | 1109 | AEP52141 | 材质转换造成4-5架焊缝断带 | 0 |  | 114.33 | 1 | S8 | S6 | 0 | 0 | 0 | 0 | 0 | 0 | 0 | 0 | 0 | 0 | 0 | 0 | 0 | 1 | 0 | 0 | 0 | 0 | 0 | 0
2020-11-04 04:56 |  | 原料缺陷断带 | 0 |  |  | 0 |  | 0 | K10B0201 | M43E361010 | M3A32 | 1 | 4 | 3.251 | 1715 | 0.53 | 1710 | 非焊缝断带 | 23机架中间 | 649.9458 |  | ABGH1C47 | H0B02098000000 | H0B02098000000 | H0B02098000000 | H0B01048000000 | M43E361010 | M3A32 | 3.251 | 1715 | 0.53 | 1710 | ABGH1C47 | 原料缺陷断带 | 0 |  | 222.22 | 1 | S0 | S0 |  |  |  | 0 | 0 | 0 |  |  |  | 0 | 0 | 0 | 1 | 0 | 1 | 0 | 0 | 0 |  | 0
2020-11-04 02:14 |  | 原料缺陷断带 | 0 |  |  | 0 |  | 0 | K10B0201 | M43H301010 | M3A33 | 1 | 4 | 4.153 | 1887 | 0.69 | 1850 | 非焊缝断带 | 34机架中间 | -4.407052 |  | ABJN1B46 | H0B01063000000 | H0B01063000000 | H0B01063000000 | H0B01159000000 | M43H301010 | M3A33 | 4.153 | 1887 | 0.69 | 1850 | ABJN1B46 | 原料缺陷断带 | 0 |  | 153.78 | 1 | S0 | S0 |  |  |  | 0 | 0 | 0 |  |  |  | 0 | 0 | 0 | 1 | 1 | 0 | 0 | 0 | 0 |  | 0
2020-11-03 20:57 |  | 高强钢焊缝冲孔3架后断带 |  | 0 | 0 | 0 |  | 0 | K10A2905 | A417B07011 | CR780DP | 3 | 3 | 2.753 | 1232 | 1.19 | 1197 | 焊缝断带 | 34机架中间 | -2.7891338 |  | GHKD1141 | H0A30138000000 | H0A27120000000 | H0A30138000000 | H0A27120000000 | A439K01041 | GDPT08 | 3.249 | 1095 | 1.49 | 1095 | AHYP1A51 | 高强钢焊缝冲孔3架后断带 | 0 |  | 84.71 | 1 | S8 | S8 | 0 | 0 | 0 | 0 | 0 | 0 | 0 | 0 | 0 | 0 | 0 | 0 | 1 | 0 | 0 | 0 | 0 | 0 | 0 | 0
2020-11-03 20:12 |  | 高强钢焊缝冲孔4架后断带 |  | 0 | 0 | 0 |  | 0 | K10A2905 | A439J04041 | GDPT08 | 3 | 3 | 2.751 | 1149 | 0.99 | 1151 | 焊缝断带 | 45机架中间 | -4.5571389 |  | AHYP1A51 | H0A27100000000 | H0A27107000000 | H0A27100000000 | H0A27107000000 | A439J04051 | GDPT08 | 2.751 | 1148 | 0.99 | 1151 | AHYP1A51 | 高强钢焊缝冲孔4架后断带 | 0 |  | 77.89 | 1 | S8 | S8 | 0 | 0 | 0 | 0 | 0 | 0 | 0 | 0 | 0 | 0 | 0 | 0 | 1 | 0 | 0 | 0 | 0 | 0 | 0 | 0
2020-11-03 19:26 |  | 高强钢焊缝冲孔4架后断带 |  | 0 | 0 | 0 |  | 0 | K10A2905 | A439J03031 | GDPT08 | 3 | 3 | 2.75 | 1230 | 0.89 | 1230 | 焊缝断带 | 45机架中间 | -1.465786 |  | AHYP1A51 | H0A27118000000 | H0A27169000000 | H0A27118000000 | H0A27169000000 | A439J03021 | GDPT08 | 2.751 | 1233 | 0.89 | 1230 | AHYP1A51 | 高强钢焊缝冲孔4架后断带 | 0 |  | 82.53 | 1 | S8 | S8 | 0 | 0 | 0 | 0 | 0 | 0 | 0 | 0 | 0 | 0 | 0 | 0 | 1 | 0 | 0 | 0 | 0 | 0 | 0 | 0
2020-11-03 14:50 |  | 处理高强钢焊缝2-3架断带。 |  | 0 | 0 | 0 |  | 0 | K10A2905 | A434203011 | M4R01 | 1 | 乙 | 3.999 | 1410 | 1.59 | 1408 | 焊缝断带 | 34机架中间 | 0.4 |  | ABZF1141 | H0A26131000000 | H0A26088000000 | H0A26131000000 | H0A26088000000 | A423V03040 | M4R02 | 4.502 | 1355 | 1.75 | 1325 | AEZJ1141 | 处理高强钢焊缝2-3架断带。 | 0 |  | 86.67 | 1 | S8 | S7 | 0 | 0 | 0 | 0 | 0 | 0 | 0 | 0 | 0 | 0 | 0 | 0 | 0 | 0 | 0 | 0 | 1 | 0 | 0 | 0
2020-11-03 13:40 |  | 处理高强钢焊缝3-4架断带 |  | 0 | 0 | 2 | 0 | 0 | K10A2905 | A448D03010 | S350 | 2 | 2 | 4.992 | 1260 | 1.972 | 1253 | 焊缝断带 | 34机架中间 | -2.5640552 |  | AEVU1141 | H0A31188000000 | H0B01180000000 | H0A31188000000 | H0B01180000000 | A448D03020 | S350 | 4.998 | 1260 | 1.972 | 1253 | AEVU1141 | 处理高强钢焊缝3-4架断带 | 0 |  | 94.38 | 1 | S6 | S6 | 0 | 0 | 0 | 0 | 0 | 0 | 0 | 0 | 0 | 0 | 0 | 0 | 1 | 1 | 0 | 0 | 0 | 0 | 0 | 0
2020-11-03 12:10 |  | 高强钢焊缝4-5架断带 |  | 0 | 0 | 2 | 0 | 0 | K10A2905 | A448D04010 | S350 | 2 | 2 | 4.247 | 1261 | 1.618 | 1253 | 焊缝断带 | 45机架中间 | -2.9740298 |  | AEVU1141 | H0A31193000000 | H0B01009000000 | H0A31193000000 | H0B01009000000 | A448D04020 | S350 | 4.249 | 1260 | 1.618 | 1253 | AEVU1141 | 高强钢焊缝4-5架断带 | 0 |  | 124.35 | 1 | S6 | S6 | 0 | 0 | 0 | 0 | 0 | 0 | 0 | 0 | 0 | 0 | 0 | 0 | 1 | 0 | 0 | 0 | 0 | 0 | 0 | 0
2020-11-03 11:38 |  | 高强钢焊缝4-5架断带 |  | 0 | 0 | 2 | 0 | 0 | K10A2905 | A448M04010 | S350 | 2 | 2 | 4.247 | 1285 | 1.618 | 1273 | 焊缝断带 | 45机架中间 | -2.0205109 |  | AEVU1141 | H0B02027000000 | H0A31062000000 | H0B02027000000 | H0A31062000000 | A448M04020 | S350 | 4.247 | 1284 | 1.618 | 1273 | AEVU1141 | 高强钢焊缝4-5架断带 | 0 |  | 120.29 | 1 | S6 | S6 | 0 | 0 | 0 | 0 | 0 | 0 | 0 | 0 | 0 | 0 | 0 | 0 | 1 | 0 | 0 | 0 | 0 | 0 | 0 | 0
2020-11-03 06:31 |  | 高强钢焊缝4/5架断带 | 0 | 0 | 0 | 0 |  | 0 | K10A3105 | M27AX01010 | CR340/590DP | 1 | 1 | 4.499 | 1393 | 1.39 | 1371 | 焊缝断带 | 45机架中间 | -2.6506891 |  | GG4A1141 | H0712049000000 | H0A20200000000 | 0 | 0 | M411301071 | CR340/590DP | 4 | 1383 | 1.39 | 1371 | GG4A1141 | 高强钢焊缝4/5架断带 | 0 |  | 129.14 | 1 | S6 | S6 | 0 | 0 | 0 | 0 | 0 | 0 | 0 | 0 | 0 | 0 | 0 | 0 | 1 | 0 | 0 | 0 | 0 | 0 | 0 | 0
2020-11-01 01:06 |  | 带尾10米传动侧裂口造成2-3架断带 | 0 |  |  | 0 | 10000 | 0 | K10A2903 | M43B901010 | DC06 | 1 | 2 | 3.5 | 1677 | 0.646 | 1649 | 非焊缝断带 | 23机架中间 | -5.3682666 |  | ABLWGC47 | H0A30090000000 | H0A30090000000 | H0A30090000000 | H0A29205000000 | M43B901010 | DC06 | 3.5 | 1677 | 0.646 | 1649 | ABLWGC47 | 带尾10米传动侧裂口造成2-3架断带 | 0 |  | 139.93 | 1 | S2 | S2 |  |  |  | 0 | 0 | 0 |  |  |  | 0 | 0 | 0 | 1 | 0 | 1 | 0 | 0 | 0 |  | 0
2020-10-31 21:38 |  | 原料漏眼造成4/5架断带，造成有印换4架辊 | 0 |  |  | 0 |  | 0 | K10A3103 | M437T11090 | M3A33 | 3 | 1 | 3.753 | 1857 | 0.74 | 1820 | 非焊缝断带 | 45机架中间 | -3.0061855 |  | ABJN1D48 | H0A28201000000 | H0A28201000000 | H0A28201000000 | H0A30008000000 | M437T11090 | M3A33 | 3.753 | 1857 | 0.74 | 1820 | ABJN1D48 | 原料漏眼造成4/5架断带，造成有印换4架辊 | 0 |  | 130.78 | 1 | S0 | S0 |  |  |  | 0 | 0 | 0 |  |  |  | 0 | 0 | 0 | 1 | 0 | 0 | 0 | 0 | 0 |  | 0
2020-10-31 01:04 |  | 焊缝后10mm 2-3架断带 |  |  |  | 1 | 10 | 0 | K10A2602 | M422402011 | M3A32 | 1 | 2 | 3.253 | 1675 | 0.52 | 1638 | 焊缝断带 | 23机架中间 | -0.78786695 |  | ABGH1C47 | H0A28204000000 | H0A28114000000 | H0A28204000000 | H0A28114000000 | M436W10010 | M3A33 | 3.751 | 1667 | 0.69 | 1630 | ABJN1B46 | 焊缝后10mm 2-3架断带 | 0 |  | 137.79 | 1 | S0 | S0 | 0 | 0 | 0 | 0 | 0 | 0 | 0 | 0 | 0 | 0 | 0 | 0 | 0 | 0 | 0 | 0 | 0 | 0 | 0 | 0
2020-10-30 22:16 |  | 带尾2米原料漏眼4/5架断带 | 0 |  |  | 0 | 2000 | 0 | K10A2602 | M436X02030 | M3A32 | 3 | 1 | 3.25 | 1715 | 0.53 | 1710 | 非焊缝断带 | 45机架中间 | -3.7890143 |  | ABGH1C47 | H0A29011000000 | H0A29011000000 | H0A29011000000 | H0A27177000000 | M436X02030 | M3A32 | 3.25 | 1715 | 0.53 | 1710 | ABGH1C47 | 带尾2米原料漏眼4/5架断带 | 0 |  | 134.88 | 1 | S0 | S0 |  |  |  | 0 | 0 | 0 |  |  |  | 0 | 0 | 0 | 1 | 0 | 0 | 0 | 0 | 0 |  | 0
2020-10-30 19:06 |  | 因材质转换，焊缝后40MM3/4架断带 |  |  |  | 1 | 40 | 0 | K10A2706 | A442Y16010 | M4R22 | 3 | 1 | 3.498 | 1193 | 1.44 | 1154 | 焊缝断带 | 34机架中间 | -3.880765 |  | GEL91141 | H0A27053000000 | H0A29004000000 | H0A27053000000 | H0A29004000000 | M380206021 | SPCC | 3.253 | 1311 | 0.797 | 1302 | AB78T141 | 因材质转换，焊缝后40MM3/4架断带 | 0 |  | 108.63 | 1 | S8 | S3 | 0 | 1 | 0 | 0 | 0 | 0 | 1 | 0 | 0 | 0 | 0 | 0 | 1 | 1 | 0 | 0 | 0 | 0 | 0 | 0
2020-10-27 07:28 |  | 因原料折印造成3架断带 |  |  |  | 0 | 0 | 0 | K10A2601 | M42FB10110 | M3A32 | 1 | 4 | 3.5 | 1917 | 0.64 | 1880 | 焊缝断带 | 34机架中间 | -5.2218509 |  | ABGH1A45 | H0A24158000000 | H0A24161000000 | H0A24158000000 | H0A24161000000 | M42FB10140 | M3A32 | 3.502 | 1917 | 0.64 | 1880 | ABGH1A45 | 因原料折印造成3架断带 | 0 |  | 126.12 | 1 | S1 | S1 | 0 | 0 | 0 | 0 | 0 | 0 | 0 | 0 | 0 | 0 | 0 | 0 | 1 | 1 | 0 | 0 | 0 | 0 | 0 | 0
2020-10-27 05:45 |  | 原料折印造成4架断带 |  |  |  | 0 | 2000 | 0 | K10A2601 | M42FB10020 | M3A32 | 1 | 4 | 3.501 | 1917 | 0.56 | 1880 | 焊缝断带 | 45机架中间 | -3.0814152 |  | ABGH1A45 | H0A25220000000 | H0A24156000000 | H0A25220000000 | H0A24156000000 | M42FB10030 | M3A32 | 3.501 | 1917 | 0.56 | 1880 | ABGH1A45 | 原料折印造成4架断带 | 1 |  | 138.67 | 1 | S1 | S1 | 0 | 0 | 0 | 0 | 0 | 0 | 0 | 0 | 0 | 0 | 0 | 0 | 1 | 0 | 0 | 0 | 0 | 0 | 0 | 0
2020-10-27 04:40 |  | 因操作侧边部热轧结疤造成4架断带 |  |  |  | 0 | 0 | 0 | K10A2601 | M42D722040 | M3A32 | 1 | 4 | 3.506 | 1917 | 0.58 | 1880 | 焊缝断带 | 45机架中间 | -2.3589275 |  | ABGH1C47 | H0A24005000000 | H0A24055000000 | H0A24005000000 | H0A24055000000 | M42D722020 | M3A32 | 3.502 | 1917 | 0.58 | 1880 | ABGH1C47 | 因操作侧边部热轧结疤造成4架断带 | 0 |  | 117.39 | 1 | S0 | S0 | 0 | 0 | 0 | 0 | 0 | 0 | 0 | 0 | 0 | 0 | 0 | 0 | 1 | 0 | 0 | 0 | 0 | 0 | 0 | 0
2020-10-26 08:50 |  | 材质转换造成4-5架断带 |  |  |  | 1 | 30 | 1 | K10A2303 | A428B03070 | M3A22 | 2 | 2 | 3.252 | 1296 | 0.69 | 1260 | 焊缝断带 | 45机架中间 | -1.4137729 |  | ABEF1141 | H0A22168000000 | H0A23047000000 | H0A22168000000 | H0A23047000000 | M429902010 | SPCC | 3.002 | 1285 | 0.599 | 1276 | AB78T141 | 材质转换造成4-5架断带 | 0 |  | 97.65 | 1 | S4 | S3 | 0 | 0 | 0 | 0 | 0 | 0 | 0 | 0 | 0 | 0 | 0 | 0 | 1 | 0 | 0 | 0 | 0 | 0 | 0 | 0
2020-10-26 06:20 |  | 3/4架断带 |  |  |  | 0 | 20 | 0 | K10A2303 | A436601030 | S350 | 1 | 1 | 5 | 1260 | 1.988 | 1253 | 焊缝断带 | 34机架中间 | -2.3633661 |  | AEVU1141 | H0A22110000000 | H0A23044000000 | H0A22110000000 | H0A23044000000 | A436602010 | S350 | 4.249 | 1259 | 1.631 | 1253 | AEVU1141 | 3/4架断带 | 0 |  | 102.78 | 1 | S6 | S6 | 0 | 0 | 0 | 0 | 0 | 0 | 0 | 0 | 0 | 0 | 0 | 0 | 1 | 0 | 0 | 0 | 0 | 0 | 0 | 0
2020-10-26 06:00 |  | 4/5架断带 |  |  |  | 0 | 20 | 0 | K10A2303 | A436M02010 | S350 | 1 | 1 | 4.996 | 1281 | 1.988 | 1273 | 焊缝断带 | 45机架中间 | -2.3796113 |  | AEVU1141 | H0A22183000000 | H0A23054000000 | H0A22183000000 | H0A23054000000 | A436601040 | S350 | 5 | 1259 | 1.988 | 1253 | AEVU1141 | 4/5架断带 | 0 |  | 114.69 | 1 | S6 | S6 | 0 | 0 | 0 | 0 | 0 | 0 | 0 | 0 | 0 | 0 | 0 | 0 | 1 | 0 | 0 | 0 | 0 | 0 | 0 | 0
2020-10-26 05:10 |  | 3/4架断带 |  |  |  | 0 | 20 | 0 | K10A2303 | A437E02010 | S350 | 1 | 1 | 4.24 | 1279 | 1.631 | 1273 | 焊缝断带 | 34机架中间 | -1.8016342 |  | AEVU1141 | H0A23074000000 | H0A23075000000 | H0A23074000000 | H0A23075000000 | A437E03010 | S350 | 4.999 | 1280 | 1.988 | 1273 | AEVU1141 | 3/4架断带 | 0 |  | 123.43 | 1 | S6 | S6 | 0 | 0 | 0 | 0 | 0 | 0 | 0 | 0 | 0 | 0 | 0 | 0 | 0 | 0 | 0 | 0 | 0 | 0 | 0 | 0
2020-10-25 01:31 |  | 3-4架断带疑似原料分层 |  |  |  | 2 | 0 | 0 | K10A2206 | M429201010 | DC06 | 1 | 1 | 3.753 | 1488 | 0.696 | 1477 | 焊缝断带 | 34机架中间 | 481.22046 |  | ABLW5B46 | H0A23049000000 | H0A21101000000 | H0A23049000000 | H0A21101000000 | M425N01010 | DC05 | 3.503 | 1506 | 0.653 | 1472 | ABLV3D48 | 3-4架断带疑似原料分层 | 0 |  | 201.74 | 1 | S0 | S1 | 0 | 0 | 0 | 0 | 0 | 0 | 0 | 0 | 0 | 0 | 0 | 0 | 1 | 0 | 0 | 0 | 0 | 0 | 0 | 0
2020-10-23 05:15 |  | 材质转换造成4-5架断带 | 0 |  |  | 1 | 30 | 0 | K10A2003 | A428B01020 | M3A22 | 1 | 2 | 3.25 | 1439 | 0.6 | 1403 | 焊缝断带 | 45机架中间 | -0.306703 |  | ABEFQA45 | H0A22053000000 | H0A19126000000 | H0A22053000000 | H0A19075000000 | A425W01020 | M3A42 | 2.999 | 1320 | 0.54 | 1288 | ABECQC47 | 材质转换造成4-5架断带 | 0 |  | 5.36 | 1 | S6 | S1 | 0 | 1 | 0 | 0 | 0 | 0 | 0 | 0 | 0 | 0 | 0 | 0 | 1 | 0 | 0 | 0 | 0 | 0 | 0 | 0
2020-10-21 22:01 |  | 4-5架断带 |  |  |  | 2 | 0 | 0 | K10A2002 | A423V03030 | M4R02 | 3 | 2 | 4.502 | 1354 | 1.75 | 1325 | 焊缝断带 | 45机架中间 | -2.0521228 |  | AEZJ1141 | H0A19148000000 | H0A19147000000 | H0A19148000000 | H0A19147000000 | A423V03020 | M4R02 | 4.503 | 1360 | 1.75 | 1325 | AEZJ1141 | 4-5架断带 | 0 |  | 91.74 | 1 | S7 | S7 | 0 | 0 | 0 | 0 | 0 | 0 | 0 | 0 | 0 | 0 | 0 | 0 | 0 | 0 | 0 | 0 | 0 | 0 | 0 | 0
2020-10-21 19:06 |  | 3-4断带 |  |  |  | 2 | 0 | 0 | K10A2002 | A405C03020 | 590DP | 3 | 2 | 3.253 | 1370 | 1.19 | 1337 | 焊缝断带 | 34机架中间 | -4.0555277 |  | AEP52141 | H0A20083000000 | H0A16194000000 | H0A20083000000 | H0A16194000000 | M413802011 | CR340/590DP | 2.994 | 1349 | 0.998 | 1341 | GG4A1141 | 3-4断带 | 0 |  | 84.19 | 1 | S6 | S8 | 0 | 0 | 0 | 0 | 0 | 0 | 0 | 0 | 0 | 0 | 0 | 0 | 1 | 0 | 0 | 0 | 1 | 0 | 0 | 0
2020-10-14 01:48 |  | 3-4架间断带 |  |  |  | 1 | 1000 | 0 | K10A1301 | M410702010 | St12 | 1 | 3 | 2.745 | 1308 | 0.498 | 1272 | 焊缝断带 | 12机架中间 | 54.636631 |  | ABBWV141 | H0A11171000000 | H0A11065000000 | H0A11171000000 | H0A11065000000 | M410701010 | DC01 | 2.996 | 1290 | 0.498 | 1254 | ABKDE141 | 3-4架间断带 | 0 |  | 121.36 | 1 | S1 | S1 | 0 | 0 | 0 | 0 | 0 | 0 | 0 | 0 | 0 | 0 | 0 | 0 | 0 | 0 | 0 | 0 | 0 | 0 | 0 | 0
2020-10-13 11:31 |  | 检查表面 |  |  |  | 0 |  | 0 | K10A1201 | A411V07020 | 590DP | 2 | 1 | 3.003 | 1139 | 0.99 | 1103 | 焊缝断带 | 34机架中间 | 0.3 |  | AEP52141 | H0A11180000000 | H0A11002000000 | H0A11180000000 | H0A11002000000 | M40DM04020 | SPCC | 3.249 | 1288 | 0.79 | 1256 | AB783145 | 检查表面 | 0 |  | 122.63 | 1 | S6 | S3 | 0 | 1 | 0 | 0 | 0 | 0 | 0 | 0 | 0 | 0 | 0 | 0 | 1 | 0 | 0 | 0 | 1 | 0 | 0 | 0
2020-10-13 11:03 |  | 检查表面 |  |  |  | 2 | 0 | 0 | K10A1201 | A411V06020 | 590DP | 2 | 1 | 3.002 | 1160 | 0.99 | 1124 | 焊缝断带 | 34机架中间 | 0.2 |  | AEP52141 | H0A09166000000 | H0A11179000000 | H0A09166000000 | H0A11179000000 | A411V07010 | 590DP | 3.003 | 1138 | 0.99 | 1103 | AEP52141 | 检查表面 | 0 |  | 125.98 | 1 | S6 | S6 | 0 | 0 | 0 | 0 | 0 | 0 | 0 | 0 | 0 | 0 | 0 | 0 | 1 | 0 | 0 | 0 | 0 | 0 | 0 | 0
2020-10-11 15:20 |  | 材质过渡造成断带 |  |  |  | 2 |  | 0 | K10A1005 | A417703010 | S350 | 2 | 2 | 4.997 | 1267 | 1.988 | 1253 | 焊缝断带 | 45机架中间 | -6.7339458 |  | AEVU1141 | H0A09192000000 | H0A07168000000 | H0A09192000000 | H0A07168000000 | M404B17010 | St13DL | 5.002 | 1269 | 1.61 | 1237 | ABHT1141 | 材质过渡造成断带 | 0 |  | 91.97 | 1 | S6 | S2 | 0 | 1 | 0 | 0 | 0 | 0 | 0 | 0 | 0 | 0 | 0 | 0 | 0 | 0 | 0 | 0 | 0 | 0 | 0 | 0
2020-10-11 01:20 |  | 4-5架断带 |  |  |  | 1 | 30 | 0 | K10A1003 | A414204020 | S350 | 1 | 4 | 4.247 | 1270 | 1.631 | 1253 | 焊缝断带 | 45机架中间 | -2.993793 |  | AEVU1141 | H0A09179000000 | H0A09180000000 | H0A09179000000 | H0A09180000000 | A414204040 | S350 | 4.248 | 1270 | 1.631 | 1253 | AEVU1141 | 4-5架断带 | 0 |  | 147.11 | 1 | S6 | S6 | 0 | 0 | 0 | 0 | 0 | 0 | 0 | 0 | 0 | 0 | 0 | 0 | 0 | 0 | 0 | 0 | 1 | 0 | 0 | 0
2020-10-10 21:39 |  | 未知原因 |  |  |  | 0 | 0 | 0 | K10A1006 | A405A06010 | 590DP | 3 | 3 | 4.251 | 1367 | 1.59 | 1336 | 焊缝断带 | 34机架中间 | -5.0931907 |  | AEP52141 | H0A09219000000 | H0A08141000000 | H0A09219000000 | H0A08141000000 | M406S09080 | HC340/590DP | 4.001 | 1328 | 1.407 | 1319 | GELJ1141 | 未知原因 | 0 |  | 131.04 | 1 | S6 | S7 | 0 | 0 | 0 | 0 | 0 | 0 | 0 | 0 | 0 | 0 | 0 | 0 | 1 | 0 | 0 | 0 | 0 | 0 | 0 | 0
2020-10-10 21:16 |  | 4-5架间断带 |  |  |  | 2 | 0 | 0 | K10A1006 | A405A08020 | 590DP | 3 | 3 | 4.248 | 1527 | 1.59 | 1488 | 焊缝断带 | 45机架中间 | -7.4494181 |  | AEP52141 | H0A07144000000 | H0A10031000000 | H0A07144000000 | H0A10031000000 | A405C02020 | 590DP | 3.75 | 1381 | 1.36 | 1352 | AEP52141 | 4-5架间断带 | 0 |  | 147.93 | 1 | S6 | S6 | 0 | 0 | 0 | 0 | 0 | 0 | 0 | 0 | 0 | 0 | 0 | 0 | 0 | 0 | 0 | 0 | 1 | 0 | 0 | 0
2020-09-29 16:13 | [5 empty] | 0 |  | 0 | K1092703 | M38B733010 | M3A32 | 3 | 1 | 3.751 | 1827 | 0.71 | 1790 | 焊缝断带 | 45机架中间 | -6.2207136 |  | ABGH1A45 | H0927037000000 | H0926201000000 | H0927037000000 | H0926201000000 | M389Q08010 | M3A33 | 4.151 | 1895 | 0.69 | 1858 | ABJN1B46 |  | 0 |  | 133.73 | 1 | S1 | S0 | 0 | 0 | 0 | 0 | 0 | 0 | 0 | 0 | 0 | 0 | 0 | 0 | 0 | 1 | 0 | 0 | 0 | 0 | 0 | 0
2020-09-28 05:42 | [5 empty] | 0 |  | 0 | K1092509 | M38A504010 | 280VK | 1 | 3 | 4.254 | 1283 | 1.414 | 1274 | 焊缝断带 | 45机架中间 | -0.57317013 |  | GECN1141 | H0926085000000 | H0926030000000 | H0926085000000 | H0926030000000 | M38A406020 | CR260/450DP | 4.504 | 1288 | 1.588 | 1279 | GER81141 |  | 0 |  | 140.52 | 1 | S6 | S7 | 0 | 0 | 0 | 0 | 0 | 0 | 0 | 0 | 0 | 0 | 0 | 0 | 0 | 0 | 0 | 0 | 0 | 0 | 1 | 0
2020-09-27 01:27 | [5 empty] | 0 |  | 0 | K1092501 | M386K04060 | M3A33 | 1 | 3 | 4.151 | 1895 | 0.69 | 1858 | 焊缝断带 | 34机架中间 | -1.5129398 |  | ABJN1B46 | H0924194000000 | H0924137000000 | H0924194000000 | H0924137000000 | M386K02010 | M3A32 | 4.151 | 1890 | 0.56 | 1853 | ABGH1C47 |  | 0 |  | 131.12 | 1 | S0 | S0 | 0 | 0 | 0 | 0 | 0 | 0 | 0 | 0 | 0 | 0 | 0 | 0 | 1 | 1 | 0 | 0 | 0 | 0 | 0 | 0
2020-09-25 22:16 | [5 empty] | 0 |  | 0 | K1092203 | M37AA01150 | DC01 | 2 | 2 | 2.996 | 1245 | 0.498 | 1209 | 焊缝断带 | 34机架中间 | -3.3893785 |  | ABKDE141 | H0919023000000 | H0919035000000 | H0919023000000 | H0919035000000 | M37AA01070 | DC01 | 2.998 | 1245 | 0.498 | 1209 | ABKDE141 |  | 0 |  | 133.84 | 1 | S1 | S1 | 0 | 0 | 0 | 0 | 0 | 0 | 0 | 0 | 0 | 0 | 0 | 0 | 0 | 0 | 0 | 0 | 0 | 0 | 0 | 0
2020-09-25 11:12 |  | 原料板形不良造成断带 |  |  |  | 0 |  | 0 | K1092203 | M37EQ01020 | St12 | 2 | 2 | 2.747 | 1308 | 0.498 | 1272 | 焊缝断带 | 23机架中间 |  |  | ABBWV141 | H0920231000000 | H0919126000000 | H0920231000000 | H0919126000000 | M37EQ01060 | St12 | 2.747 | 1308 | 0.498 | 1272 | ABBWV141 | 原料板形不良造成断带 | 0 |  | 201.07 | 1 | S1 | S1 | 0 | 0 | 0 | 0 | 0 | 0 | 0 | 0 | 0 | 0 | 0 | 0 | 0 | 0 | 0 | 0 | 0 | 0 | 1 | 0
2020-09-25 03:37 | [5 empty] | 0 |  | 0 | K1092203 | A384E03091 | M3A22 | 1 | 4 | 3.5 | 1440 | 0.79 | 1403 | 焊缝断带 | 45机架中间 | -0.99055076 |  | ABEF1C43 | H0924110000000 | H0922039000000 | H0924110000000 | H0922039000000 | M379F01010 | SPCC | 3.001 | 1411 | 0.599 | 1402 | AB78T141 |  | 0 |  | 137.61 | 1 | S3 | S3 | 0 | 0 | 0 | 0 | 0 | 0 | 0 | 0 | 0 | 0 | 0 | 0 | 1 | 0 | 0 | 0 | 0 | 0 | 0 | 0
2020-09-24 06:22 | [5 empty] | 0 |  | 0 | K1092102 | M37F701010 | M3A33 | 1 | 1 | 3.751 | 1453 | 0.7 | 1418 | 焊缝断带 | 45机架中间 | -0.17828742 |  | ABJN1D48 | H0922100000000 | H0918150000000 | H0922100000000 | H0918150000000 | M373Q31010 | St14 | 3.752 | 1424 | 0.693 | 1413 | ABBYF141 |  | 0 |  | 122.51 | 1 | S0 | S1 | 0 | 0 | 0 | 0 | 0 | 0 | 0 | 0 | 0 | 0 | 0 | 0 | 1 | 0 | 0 | 0 | 0 | 0 | 0 | 0
2020-09-24 00:22 | [5 empty] | 0 |  | 0 | K1092102 | M37DF08020 | M3A33 | 1 | 1 | 3.751 | 1692 | 0.73 | 1655 | 焊缝断带 | 45机架中间 | -6.9739714 |  | ABJN1D48 | H0923030000000 | H0921120000000 | H0923030000000 | H0921120000000 | M380D04010 | M3A33 | 3.752 | 1691 | 0.71 | 1654 | ABJN1C47 |  | 0 |  | 149.66 | 1 | S0 | S1 | 0 | 0 | 0 | 0 | 0 | 0 | 0 | 0 | 0 | 0 | 0 | 0 | 0 | 0 | 0 | 0 | 0 | 0 | 0 | 0
2020-09-23 23:43 | [5 empty] | 0 |  | 0 | K1092102 | M380D03010 | M3A32 | 3 | 4 | 3.752 | 1696 | 0.69 | 1659 | 焊缝断带 | 34机架中间 | -2.382812 |  | ABGH1C47 | H0921152000000 | H0921222000000 | H0921152000000 | H0921222000000 | M381B28010 | M3A32 | 3.752 | 1696 | 0.69 | 1659 | ABGH1C47 |  | 0 |  | 131.99 | 1 | S0 | S0 | 0 | 0 | 0 | 0 | 0 | 0 | 0 | 0 | 0 | 0 | 0 | 0 | 1 | 0 | 0 | 0 | 0 | 0 | 0 | 0
2020-09-23 21:43 | [5 empty] | 0 |  | 0 | K1092102 | M380815010 | M3A42 | 3 | 4 | 3.501 | 1760 | 0.58 | 1725 | 焊缝断带 | 45机架中间 |  |  | ABEC1C47 | H0921107000000 | H0922020000000 | H0921107000000 | H0922020000000 | M37BQ43010 | DC05 | 3.752 | 1724 | 0.696 | 1713 | ABLV3141 |  | 0 |  | 147.28 | 1 | S1 | S1 | 0 | 0 | 0 | 0 | 0 | 0 | 0 | 0 | 0 | 0 | 0 | 0 | 0 | 0 | 0 | 0 | 0 | 0 | 0 | 0
2020-09-23 19:53 | [5 empty] | 0 |  | 0 | K1092102 | M380D08010 | M3A32 | 3 | 4 | 3.501 | 1650 | 0.61 | 1613 | 焊缝断带 | 34机架中间 | -3.4918222 |  | ABGH1C47 | H0921085000000 | H0906073000000 | H0921085000000 | H0906073000000 | M34E540011 | M3A32 | 3.755 | 1762 | 0.64 | 1730 | ABGH1A45 |  | 0 |  | 125.14 | 1 | S0 | S1 | 0 | 0 | 0 | 0 | 0 | 0 | 0 | 0 | 0 | 0 | 0 | 0 | 1 | 0 | 0 | 0 | 0 | 0 | 0 | 0
2020-09-23 04:30 |  | 设备处理1架主传动故障 | 0 |  |  | 0 |  | 0 | K1092101 | Y461Q04020 | ESAX3 | 1 | 1 | 5.247 | 1385 | 1.2 | 1362 | 非焊缝断带 | 12机架中间 | 258.92529 |  | AB6HQC47 | H9B18108000000 | H9B18108000000 | H9B18108000000 | H0920172000000 | Y461Q04020 | ESAX3 | 5.247 | 1385 | 1.2 | 1362 | AB6HQC47 | 设备处理1架主传动故障 | 0 |  | 74.63 | 1 | S1 | S1 |  |  |  | 0 | 0 | 0 |  |  |  | 0 | 0 | 0 | 1 | 0 | 0 | 0 | 0 | 0 |  | 0
2020-09-23 04:17 |  | 设备处理1架主传动故障 | 0 |  |  | 0 |  | 0 | K1092101 | Y464308010 | ESAX3 | 1 | 1 | 5.248 | 1385 | 1.2 | 1362 | 非焊缝断带 | 12机架中间 | 164.67305 |  | AB6HQC47 | H9B21037000000 | H9B21037000000 | H9B21037000000 | H9B18108000000 | Y464308010 | ESAX3 | 5.248 | 1385 | 1.2 | 1362 | AB6HQC47 | 设备处理1架主传动故障 | 0 |  | 730.86 | 1 | S1 | S1 |  |  |  | 0 | 0 | 0 |  |  |  | 0 | 0 | 0 | 0 | 0 | 0 | 0 | 0 | 0 |  | 0
2020-09-22 21:45 | [5 empty] | 0 |  | 0 | K1092001 | A386M04010 | CR380LA | 3 | 4 | 3.255 | 1236 | 1.199 | 1221 | 焊缝断带 | 45机架中间 | -2.9095526 |  | GFA91141 | H0919130000000 | H0901066000000 | H0919130000000 | H0901066000000 | M354P03010 | SPCC | 3.251 | 1288 | 0.79 | 1256 | AB783145 |  | 0 |  | 111.19 | 1 | S6 | S3 | 0 | 1 | 0 | 0 | 0 | 0 | 1 | 0 | 0 | 0 | 0 | 0 | 0 | 0 | 0 | 0 | 0 | 0 | 0 | 0
2020-09-21 03:15 | [5 empty] | 0 |  | 0 | K1091806 | M37AK18010 | M3A35 | 1 | 2 | 3.502 | 1851 | 0.541 | 1813 | 焊缝断带 | 45机架中间 | -4.6274562 |  | ABQW1C47 | H0918088000000 | H0918139000000 | H0918088000000 | H0918139000000 | M37AK06010 | M3A35 | 3.502 | 1840 | 0.56 | 1803 | ABQW1A45 |  | 0 |  | 159.23 | 1 | S0 | S1 | 0 | 0 | 0 | 0 | 0 | 0 | 0 | 0 | 0 | 0 | 0 | 0 | 0 | 0 | 0 | 0 | 1 | 0 | 0 | 0
2020-09-20 22:49 | [5 empty] | 0 |  | 0 | K1091805 | A385005030 | HC420LA | 3 | 1 | 2.752 | 1275 | 1.012 | 1264 | 焊缝断带 | 34机架中间 | -2.8473566 |  | GET11141 | H0918055000000 | H0901126000000 | H0918055000000 | H0901126000000 | M351L06060 | SPCC | 3.251 | 1257 | 0.79 | 1225 | AB783145 |  | 0 |  | 108.97 | 1 | S8 | S3 | 0 | 1 | 0 | 0 | 0 | 0 | 0 | 0 | 0 | 0 | 0 | 0 | 0 | 0 | 0 | 0 | 0 | 0 | 0 | 0
2020-09-20 17:22 |  | 处理二架下工作辊轴承箱处断辊 | 0 |  |  | 0 |  | 0 | K1091805 | M362Q08031 | St13 | 3 | 1 | 4.252 | 1232 | 0.806 | 1221 | 非焊缝断带 | 12机架中间 | 321.28046 |  | ABBXB141 | H0917099000000 | H0917099000000 | H0917099000000 | H0912153000000 | M362Q08031 | St13 | 4.252 | 1232 | 0.806 | 1221 | ABBXB141 | 处理二架下工作辊轴承箱处断辊 | 0 |  | 60.69 | 1 | S1 | S1 |  |  |  | 0 | 0 | 0 |  |  |  | 0 | 0 | 0 | 0 | 1 | 1 | 0 | 0 | 0 |  | 0
2020-09-20 04:30 | [5 empty] | 0 |  | 0 | K1091805 | A384E03140 | M3A22 | 1 | 3 | 3.497 | 1438 | 0.79 | 1403 | 焊缝断带 | 45机架中间 | -2.3593264 |  | ABEF1C43 | H0918012000000 | H0917188000000 | H0918012000000 | H0917188000000 | M379302010 | SPCC | 3 | 1411 | 0.599 | 1402 | AB78T141 |  | 0 |  | 106.95 | 1 | S3 | S3 | 0 | 0 | 0 | 0 | 0 | 0 | 0 | 0 | 0 | 0 | 0 | 0 | 0 | 0 | 0 | 0 | 1 | 0 | 0 | 0
2020-09-18 02:52 | [5 empty] | 0 |  | 0 | K1091602 | A381601040 | TR420/780 | 1 | 4 | 2.75 | 1362 | 1.206 | 1382 | 焊缝断带 | 23机架中间 | -2.9706581 |  | GHQ11141 | H0914160000000 | H0914172000000 | H0914160000000 | H0914172000000 | A381601050 | TR420/780 | 2.75 | 1389 | 1.206 | 1382 | GHQ11141 |  | 0 |  | 59.93 | 1 | S8 | S8 | 0 | 0 | 0 | 0 | 0 | 0 | 0 | 0 | 0 | 0 | 0 | 0 | 1 | 1 | 1 | 0 | 0 | 0 | 0 | 0
2020-09-17 15:17 | [5 empty] | 0 |  | 0 | K1091602 | M372E10010 | M3A42 | 2 | 2 | 3.752 | 1732 | 0.67 | 1694 | 焊缝断带 | 45机架中间 | -2.3365598 |  | ABEC1A45 | H0914151000000 | H0916233000000 | H0914151000000 | H0916233000000 | M375101010 | M3A33 | 3.752 | 1691 | 0.71 | 1654 | ABJN1B46 |  | 0 |  | 161.99 | 1 | S1 | S0 | 0 | 0 | 0 | 0 | 0 | 0 | 0 | 0 | 0 | 0 | 0 | 0 | 0 | 1 | 0 | 0 | 0 | 0 | 1 | 0
2020-09-17 14:37 | [5 empty] | 0 |  | 0 | K1091602 | M36DM13040 | M3A42 | 2 | 2 | 3.501 | 1760 | 0.58 | 1725 | 焊缝断带 | 34机架中间 | -8.1211252 |  | ABEC1C47 | H0916111000000 | H0916064000000 | H0916111000000 | H0916064000000 | M36DM13120 | M3A42 | 3.5 | 1760 | 0.58 | 1725 | ABEC1C47 |  | 0 |  | 156.51 | 1 | S1 | S1 | 0 | 0 | 0 | 0 | 0 | 0 | 0 | 0 | 0 | 0 | 0 | 0 | 0 | 1 | 0 | 0 | 0 | 0 | 0 | 0
2020-09-15 19:12 | [5 empty] | 0 |  | 0 | K1091401 | M36DM13080 | M3A42 | 3 | 4 | 3.503 | 1760 | 0.58 | 1725 | 焊缝断带 | 34机架中间 | -3.9155157 |  | ABEC1C47 | H0914001000000 | H0913151000000 | H0914001000000 | H0913151000000 | M36DM23030 | M3A42 | 3.502 | 1760 | 0.58 | 1725 | ABEC1C47 |  | 0 |  | 142.35 | 1 | S1 | S1 | 0 | 0 | 0 | 0 | 0 | 0 | 0 | 0 | 0 | 0 | 0 | 0 | 0 | 0 | 0 | 0 | 0 | 0 | 0 | 0
2020-09-15 17:05 | [5 empty] | 0 |  | 0 | K1091401 | M36DM24010 | M3A42 | 3 | 4 | 3.753 | 1747 | 0.63 | 1712 | 焊缝断带 | 45机架中间 | -4.5678358 |  | ABEC1C47 | H0913109000000 | H0912097000000 | H0913109000000 | H0912097000000 | M355003021 | M3A33 | 4.151 | 1909 | 0.71 | 1872 | ABJN1D48 |  | 0 |  | 107.27 | 1 | S1 | S0 | 1 | 0 | 0 | 0 | 0 | 0 | 0 | 0 | 0 | 0 | 0 | 0 | 0 | 1 | 0 | 0 | 0 | 0 | 0 | 0
2020-09-15 04:40 | [5 empty] | 0 |  | 0 | K1K10914 | A374905060 | M4R22 | 1 | 1 | 3.5 | 1253 | 1.43 | 1220 | 焊缝断带 | 45机架中间 | -0.06 |  | GEL91141 | B0909034000000 | B0912102000000 | B0909034000000 | B0912102000000 | A377D03010 | DX51D+Z | 3.995 | 1121 | 1.377 | 1091 | ABLA2151 |  | 0 |  | 198.12 | 1 | S8 | S4 | 0 | 1 | 0 | 0 | 0 | 0 | 0 | 0 | 0 | 0 | 0 | 0 | 1 | 0 | 0 | 0 | 1 | 0 | 0 | 0
2020-09-14 20:25 | [5 empty] | 0 |  | 0 | K1091202 | A373M01011 | M4R03 | 3 | 4 | 3.752 | 1414 | 1.41 | 1380 | 焊缝断带 | 45机架中间 | -1.5128707 |  | AETQ1141 | H0913173000000 | H0912116000000 | H0913173000000 | H0912116000000 | A377N03010 | 38AB4 | 4 | 1382 | 1.41 | 1345 | ABJW1141 |  | 0 |  | 104.2 | 1 | S6 | S6 | 0 | 0 | 0 | 0 | 0 | 0 | 0 | 0 | 0 | 0 | 0 | 0 | 0 | 0 | 0 | 0 | 0 | 0 | 0 | 0
2020-09-12 18:25 | [5 empty] | 0 |  | 0 | K1091103 | M043T04030 | DC03 | 3 | 1 | 3.747 | 1804 | 0.644 | 1703 | 焊缝断带 | 34机架中间 | 0.5 |  | ABLT5141 | H0128202000000 | H0903098000000 | H0128202000000 | H0903098000000 | M331B10011 | DC05 | 3.75 | 1763 | 0.696 | 1713 | ABLV3141 |  | 0 |  | 107.07 | 1 | S1 | S0 | 0 | 0 | 0 | 0 | 0 | 0 | 0 | 0 | 0 | 0 | 0 | 0 | 1 | 0 | 0 | 0 | 0 | 0 | 0 | 0
2020-09-10 09:43 | [5 empty] | 0 |  | 0 | K1090901 | M363P09010 | M3A32 | 2 | 1 | 3.499 | 1840 | 0.56 | 1803 | 焊缝断带 | 45机架中间 | -0.89 |  | ABGH1C47 | H0908059000000 | H0908168000000 | H0908059000000 | H0908168000000 | M363P18010 | M3A32 | 3.499 | 1840 | 0.56 | 1803 | ABGH1C47 |  | 0 |  | 204.71 | 1 | S0 | S0 | 0 | 0 | 0 | 0 | 0 | 0 | 0 | 0 | 0 | 0 | 0 | 0 | 0 | 0 | 0 | 0 | 0 | 0 | 0 | 0
2020-09-10 01:47 | [5 empty] | 0 |  | 0 | K1090902 | A371507010 | HC340/590DP | 1 | 4 | 3.748 | 1354 | 1.206 | 1344 | 焊缝断带 | 34机架中间 | -1.8037072 |  | GELJ1141 | H0907106000000 | H0908036000000 | H0907106000000 | H0908036000000 | A371L06010 | 280VK | 3.751 | 1336 | 1.212 | 1324 | GECN1141 |  | 0 |  | 138.48 | 1 | S7 | S6 | 0 | 0 | 0 | 0 | 0 | 0 | 0 | 0 | 0 | 0 | 0 | 0 | 1 | 0 | 0 | 0 | 0 | 0 | 0 | 0
2020-09-07 13:53 | [5 empty] | 0 |  | 0 | K1090601 | M327E01011 | HC340/590DP | 2 | 3 | 2.997 | 1253 | 1.01 | 1244 | 焊缝断带 | 45机架中间 | -2.8481464 |  | GELJ1141 | H0905168000000 | H0904052000000 | H0905168000000 | H0904052000000 | M351L06040 | SPCC | 3.25 | 1257 | 0.78 | 1225 | AB783145 |  | 0 |  | 95.09 | 1 | S7 | S3 | 0 | 1 | 0 | 0 | 0 | 0 | 0 | 0 | 0 | 0 | 0 | 0 | 0 | 0 | 0 | 0 | 0 | 0 | 0 | 0
2020-09-07 12:21 | [5 empty] | 0 |  | 0 | K1090601 | M35DS04010 | HC340/590DP | 2 | 3 | 4.501 | 1303 | 1.789 | 1294 | 焊缝断带 | 23机架中间 | -4.7922125 |  | GELJ1141 | H0906183000000 | H0907033000000 | H0906183000000 | H0907033000000 | M35E404010 | HC340/590DP | 4.002 | 1283 | 1.407 | 1274 | GELJ1141 |  | 0 |  | 198.82 | 1 | S7 | S7 | 0 | 0 | 0 | 0 | 0 | 0 | 0 | 0 | 0 | 0 | 0 | 0 | 0 | 0 | 0 | 0 | 0 | 0 | 0 | 0
2020-09-06 07:52 | [5 empty] | 0 |  | 0 | K1090205 | M353Y32010 | HC340/590DP | 1 | 2 | 3.753 | 1283 | 1.194 | 1274 | 焊缝断带 | 34机架中间 | -5.0808477 |  | GELJ1141 | H0901198000000 | H0831026000000 | H0901198000000 | H0831026000000 | M351101020 | SPCC | 4.251 | 1288 | 1.188 | 1256 | AB783145 |  | 0 |  | 196.87 | 1 | S7 | S3 | 0 | 1 | 0 | 0 | 0 | 0 | 0 | 0 | 0 | 0 | 0 | 0 | 1 | 0 | 0 | 0 | 0 | 0 | 0 | 0
2020-09-03 19:42 |  |  | 0 |  |  | 0 |  | 0 | K1090102 | M352B01020 | SPCC | 3 | 2 | 1454 | 2.75 | 0.443 | 1419 | 焊缝断带 | 12机架中间 | 1.2 |  | AB78B241 | H0831060000000 | H0901069000000 | H0831060000000 | H0901069000000 | M352003020 | SPCC | 1369 | 2.748 | 0.443 | 1334 | AB78B241 |  | 0 |  | 139.86 | 1 | S3 | S3 | 0 | 0 | 0 | 0 | 0 | 0 | 0 | 0 | 0 | 0 | 0 | 0 | 0 | 0 | 0 | 0 | 1 | 0 | 1 | 0
2020-09-02 19:33 | [5 empty] | 0 |  | 0 | K1090203 | M321112020 | SP153-590 | 3 | 2 | 3.748 | 1263 | 1.182 | 1260 | 焊缝断带 | 34机架中间 |  |  | GHKY1141 | H0823177000000 | H0830145000000 | H0823177000000 | H0830145000000 | M34EF05020 | St13 | 3.75 | 1289 | 1 | 1256 | ABBX1140 |  | 0 |  | 181 | 1 | S7 | S2 | 0 | 1 | 0 | 0 | 0 | 0 | 0 | 0 | 0 | 0 | 0 | 0 | 1 | 0 | 1 | 0 | 0 | 0 | 0 | 0
2020-09-02 10:57 | [5 empty] | 0 |  | 0 | K1083101 | M349P01010 | SPCC | 2 | 1 | 2.746 | 1489 | 0.443 | 1454 | 焊缝断带 | 34机架中间 | 0 |  | AB78B241 | H0828122000000 | H0830130000000 | H0828122000000 | H0830130000000 | M325W01031 | CR4 | 3.251 | 1435 | 0.643 | 1425 | ABF92B46 |  | 0 |  | 137.62 | 1 | S3 | S1 | 0 | 0 | 0 | 0 | 0 | 0 | 0 | 0 | 0 | 0 | 0 | 0 | 1 | 0 | 1 | 0 | 0 | 0 | 0 | 0
2020-09-01 17:19 | [5 empty] | 0 |  | 0 | K1083104 | A337C09011 | CR780DP | 3 | 3 | 2.751 | 1246 | 0.99 | 1229 | 焊缝断带 | 34机架中间 | -2.5573583 |  | GHKD1141 | H0819177000000 | H0816097000000 | H0819177000000 | H0816097000000 | A337C09021 | CR780DP | 2.751 | 1253 | 0.99 | 1229 | GHKD1141 |  | 0 |  | 89.81 | 1 | S8 | S8 | 0 | 0 | 0 | 0 | 0 | 0 | 0 | 0 | 0 | 0 | 0 | 0 | 1 | 0 | 1 | 0 | 0 | 0 | 0 | 0
2020-09-01 16:43 | [5 empty] | 0 |  | 0 | K1083104 | A337C08011 | CR780DP | 3 | 3 | 2.752 | 1280 | 0.99 | 1257 | 焊缝断带 | 23机架中间 | -3.9486566 |  | GHKD1141 | H0819158000000 | H0819186000000 | H0819158000000 | H0819186000000 | A337C08021 | CR780DP | 2.752 | 1279 | 0.99 | 1257 | GHKD1141 |  | 0 |  | 114.31 | 1 | S8 | S8 | 0 | 0 | 0 | 0 | 0 | 0 | 0 | 0 | 0 | 0 | 0 | 0 | 0 | 0 | 0 | 0 | 0 | 0 | 0 | 0
2020-09-01 15:48 | [5 empty] | 0 |  | 0 | K1083104 | A337C07041 | CR780DP | 2 | 2 | 3.501 | 1261 | 1.59 | 1242 | 焊缝断带 | 34机架中间 | -4.6577249 |  | GHKD1141 | H0816106000000 | H0810078000000 | H0816106000000 | H0810078000000 | A303803092 | CR780DP | 3.253 | 1054 | 1.39 | 1053 | GHKD1141 |  | 0 |  | 148.3 | 1 | S8 | S8 | 1 | 0 | 0 | 0 | 0 | 0 | 0 | 0 | 0 | 0 | 0 | 0 | 1 | 0 | 0 | 0 | 1 | 0 | 1 | 0
2020-09-01 13:27 | [5 empty] | 0 |  | 0 | K1083104 | A337C04031 | CR780DP | 2 | 2 | 3.004 | 1424 | 1.19 | 1407 | 焊缝断带 | 34机架中间 |  |  | GHKD1141 | H0816114000000 | H0819187000000 | H0816114000000 | H0819187000000 | A337C05011 | CR780DP | 2.999 | 1400 | 1.19 | 1367 | GHKD1141 |  | 0 |  | 126.87 | 1 | S8 | S8 | 0 | 0 | 0 | 0 | 0 | 0 | 0 | 0 | 0 | 0 | 0 | 0 | 1 | 0 | 1 | 0 | 0 | 0 | 0 | 0
2020-09-01 09:30 | [5 empty] | 0 |  | 0 | K1083104 | A344T03010 | HC340/590DP | 2 | 2 | 2.997 | 1540 | 0.998 | 1524 | 焊缝断带 | 34机架中间 | -2.6599298 |  | GELJ1141 | H0827156000000 | H0825124000000 | H0827156000000 | H0825124000000 | M317A07010 | S250GD+Z | 3.496 | 1475 | 0.92 | 1441 | ABLG1151 |  | 0 |  | 99.55 | 1 | S7 | S4 | 0 | 1 | 0 | 0 | 0 | 0 | 0 | 0 | 0 | 0 | 0 | 0 | 1 | 0 | 1 | 0 | 0 | 1 | 1 | 0
2020-08-29 05:11 | [5 empty] | 0 |  | 0 | K1082802 | A346R02010 | HC340/590DP | 3 | 1 | 2.997 | 1323 | 1.01 | 1314 | 焊缝断带 | 34机架中间 | -3.4596124 |  | GELJ1141 | H0827143000000 | H0810052000000 | H0827143000000 | H0810052000000 | M31AY06010 | SPCC | 3.499 | 1288 | 0.87 | 1256 | AB783145 |  | 0 |  | 148.7 | 1 | S7 | S3 | 0 | 1 | 0 | 0 | 0 | 0 | 0 | 0 | 0 | 0 | 0 | 0 | 1 | 0 | 0 | 0 | 0 | 0 | 0 | 0
2020-08-29 00:57 | [5 empty] | 0 |  | 0 | K1082802 | A347B04010 | 590DP | 3 | 1 | 2.75 | 1259 | 0.89 | 1224 | 焊缝断带 | 23机架中间 | -1.9291731 |  | AEP52141 | H0827181000000 | H0827144000000 | H0827181000000 | H0827144000000 | A347B03020 | 590DP | 3.252 | 1260 | 1.19 | 1225 | AEP52141 |  | 0 |  | 135.93 | 1 | S6 | S6 | 0 | 0 | 0 | 0 | 0 | 0 | 0 | 0 | 0 | 0 | 0 | 0 | 1 | 0 | 0 | 0 | 0 | 0 | 0 | 0
2020-08-28 11:12 | [5 empty] | 0 |  | 0 | K1082502 | A325611021 | 45AM1 | 2 | 4 | 2.747 | 1282 | 0.8 | 1253 | 焊缝断带 | 34机架中间 | -8.307229 |  | ABYT1C43 | H0809144000000 | H0825062000000 | H0809144000000 | H0825062000000 | M340H20010 | TD1 | 3.253 | 1251 | 0.696 | 1241 | ABTA2143 |  | 0 |  | 91.17 | 1 | S5 | S2 | 0 | 1 | 0 | 0 | 0 | 0 | 0 | 0 | 0 | 0 | 0 | 0 | 1 | 0 | 0 | 0 | 1 | 0 | 0 | 0
2020-08-27 16:04 | [5 empty] | 0 |  | 0 | K1082502 | M342002010 | HC340/590DP | 3 | 1 | 3.997 | 1461 | 1.507 | 1452 | 焊缝断带 | 34机架中间 | -4.1867194 |  | GELJ1141 | H0825114000000 | H0825139000000 | H0825114000000 | H0825139000000 | M342004010 | HC340/590DP | 3.999 | 1461 | 1.507 | 1452 | GELJ1141 |  | 0 |  | 137.78 | 1 | S7 | S7 | 0 | 0 | 0 | 0 | 0 | 0 | 0 | 0 | 0 | 0 | 0 | 0 | 0 | 0 | 0 | 0 | 0 | 1 | 0 | 0
2020-08-26 21:50 | [5 empty] | 0 |  | 0 | K1082603 | M33EK01010 | St12 | 3 | 2 | 4.501 | 1534 | 0.997 | 1523 | 焊缝断带 | 34机架中间 | -1.6422238 |  | ABBWV141 | H0823040000000 | H0824055000000 | H0823040000000 | H0824055000000 | M341F41010 | DC05 | 4.003 | 1679 | 1.006 | 1623 | ABLV3B46 |  | 0 |  | 173.44 | 1 | S1 | S1 | 0 | 0 | 0 | 0 | 0 | 0 | 0 | 0 | 0 | 0 | 0 | 0 | 0 | 0 | 0 | 0 | 1 | 0 | 0 | 0
2020-08-25 23:03 | [5 empty] | 0 |  | 0 | K1082501 | M200304100 | SPCC | 3 | 2 | 3.748 | 1633 | 0.998 | 1623 | 焊缝断带 | 23机架中间 | -2.0626202 |  | AB78T141 | H0518018000000 | H0825086000000 | H0518018000000 | H0825086000000 | M33DV24060 | SPCC | 3.75 | 1733 | 0.998 | 1723 | AB78T141 |  | 0 |  | 123.8 | 1 | S3 | S3 | 0 | 0 | 0 | 0 | 0 | 0 | 0 | 0 | 0 | 0 | 0 | 0 | 0 | 0 | 0 | 0 | 0 | 1 | 0 | 0
2020-08-25 20:48 | [5 empty] | 0 |  | 0 | K1082405 | A326L06010 | M3A22 | 3 | 2 | 3 | 1274 | 0.6 | 1233 | 焊缝断带 | 34机架中间 | -0.57157695 |  | ABEF1141 | H0821061000000 | H0821001000000 | H0821061000000 | H0821001000000 | M339806010 | SPCC | 2.75 | 1250 | 0.453 | 1241 | AB78T141 |  | 0 |  | 113.55 | 1 | S4 | S3 | 0 | 0 | 0 | 0 | 0 | 0 | 0 | 0 | 0 | 0 | 0 | 0 | 0 | 0 | 0 | 0 | 0 | 0 | 0 | 0
2020-08-23 06:55 | [5 empty] | 0 |  | 0 | K1082002 | A340Q03020 | DC05 | 1 | 1 | 3.497 | 1510 | 0.653 | 1471 | 焊缝断带 | 34机架中间 | -6.0950689 |  | ABLVAD48 | H0818203000000 | H0818218000000 | H0818203000000 | H0818218000000 | A340N11010 | VP121 | 3.997 | 1500 | 0.734 | 1463 | ABIV4E49 |  | 0 |  | 140.99 | 1 | S0 | S1 | 0 | 0 | 0 | 0 | 0 | 0 | 0 | 0 | 0 | 0 | 0 | 0 | 0 | 0 | 0 | 0 | 0 | 0 | 0 | 0
2020-08-23 03:13 | [5 empty] | 0 |  | 0 | K1082002 | A322208060 | JSC270F | 1 | 1 | 3.25 | 1560 | 0.592 | 1523 | 焊缝断带 | 23机架中间 | -3.9692974 |  | AB3Z3E49 | H0813044000000 | H0814178000000 | H0813044000000 | H0814178000000 | A335E02010 | M3A42 | 3.753 | 1562 | 0.64 | 1518 | ABECQA45 |  | 0 |  | 161.01 | 1 | S0 | S1 | 0 | 0 | 0 | 0 | 0 | 0 | 0 | 0 | 0 | 0 | 0 | 0 | 0 | 0 | 0 | 0 | 0 | 1 | 0 | 0
2020-08-22 15:52 | [5 empty] | 0 |  | 0 | K1082002 | M334R01010 | DC03 | 2 | 3 | 4.259 | 1533 | 0.799 | 1522 | 焊缝断带 | 23机架中间 | -1.8266566 |  | ABLT5144 | H0819024000000 | H0820133000000 | H0819024000000 | H0820133000000 | M337N08010 | DC03 | 3.754 | 1714 | 0.644 | 1703 | ABLT5141 |  | 0 |  | 122.72 | 1 | S1 | S1 | 1 | 0 | 0 | 0 | 0 | 0 | 0 | 0 | 0 | 0 | 0 | 0 | 0 | 1 | 0 | 0 | 1 | 0 | 0 | 0
2020-08-21 01:43 | [5 empty] | 0 |  | 0 | K1082001 | M332514010 | M3A32 | 1 | 2 | 3.501 | 1767 | 0.64 | 1730 | 焊缝断带 | 23机架中间 | -95.121696 |  | ABGH1A45 | H0819103000000 | H0817025000000 | H0819103000000 | H0817025000000 | M331B11010 | M3A33 | 3.502 | 1765 | 0.64 | 1728 | ABJN1D48 |  | 0 |  | 150.34 | 1 | S1 | S0 | 0 | 0 | 0 | 0 | 0 | 0 | 0 | 0 | 0 | 0 | 0 | 0 | 1 | 0 | 0 | 0 | 0 | 0 | 0 | 0
2020-08-06 05:45 | [5 empty] | 0 |  | 0 | K1080203 | A310401031 | CR780DP | 1 | 1 | 3.501 | 1245 | 1.59 | 1242 | 焊缝断带 | 23机架中间 | -3.6762393 |  | GHKD1141 | H0802077000000 | H0804009000000 | H0802077000000 | H0804009000000 | A314616031 | GDPT08 | 3.253 | 1241 | 1.29 | 1240 | AHYP1A51 |  | 0 |  | 126.26 | 1 | S8 | S8 | 0 | 0 | 0 | 0 | 0 | 0 | 0 | 0 | 0 | 0 | 0 | 0 | 1 | 0 | 0 | 0 | 0 | 0 | 0 | 0
2020-08-04 23:27 | [5 empty] | 0 |  | 0 | K1073104 | A317Y01020 | SP123 | 3 | 1 | 3.501 | 1227 | 0.64 | 1218 | 焊缝断带 | 23机架中间 | -0.76540959 |  | ABUX1B46 | H0801094000000 | H0727080000000 | H0801094000000 | H0727080000000 | M300410010 | DC03 | 3.248 | 1255 | 0.599 | 1245 | ABLT5141 |  | 0 |  | 141.6 | 1 | S1 | S1 | 0 | 0 | 0 | 0 | 0 | 0 | 0 | 0 | 0 | 0 | 0 | 0 | 1 | 0 | 0 | 0 | 0 | 1 | 0 | 0
2020-08-02 17:00 | [5 empty] | 0 |  | 0 | K1073003 | A316104040 | M4R22 | 3 | 2 | 3.501 | 1258 | 1.43 | 1220 | 焊缝断带 | 34机架中间 | -3.59372 |  | GEL91141 | H0730214000000 | H0719132000000 | H0730214000000 | H0719132000000 | M28BN11010 | SPCC | 3.748 | 1257 | 0.988 | 1225 | AB783145 |  | 0 |  | 116.18 | 1 | S8 | S3 | 0 | 1 | 0 | 0 | 0 | 0 | 0 | 0 | 0 | 0 | 0 | 0 | 1 | 0 | 0 | 0 | 0 | 0 | 0 | 0
2020-08-02 15:13 | [5 empty] | 0 |  | 0 | K1073003 | A310404021 | CR780DP | 2 | 1 | 3.25 | 1197 | 1.39 | 1175 | 焊缝断带 | 23机架中间 | -4.2680378 |  | GHKD1141 | H0731130000000 | H0731129000000 | H0731130000000 | H0731129000000 | A310404011 | CR780DP | 3.252 | 1197 | 1.39 | 1175 | GHKD1141 |  | 0 |  | 95.64 | 1 | S8 | S8 | 0 | 0 | 0 | 0 | 0 | 0 | 0 | 0 | 0 | 0 | 0 | 0 | 1 | 0 | 0 | 0 | 0 | 0 | 0 | 0
2020-08-02 14:50 | [5 empty] | 0 |  | 0 | K1080201 | A310408021 | CR780DP | 2 | 1 | 2.752 | 1102 | 0.99 | 1077 | 焊缝断带 | 23机架中间 | -4.6998134 |  | GHKD1141 | H0801013000000 | H0731130000000 | H0801013000000 | H0731130000000 | A310404021 | CR780DP | 3.25 | 1197 | 1.39 | 1175 | GHKD1141 |  | 0 |  | 110.71 | 1 | S8 | S8 | 0 | 0 | 0 | 0 | 0 | 0 | 0 | 0 | 0 | 0 | 0 | 0 | 0 | 0 | 0 | 0 | 1 | 0 | 0 | 0
2020-08-02 10:43 | [5 empty] | 0 |  | 0 | K1073003 | A304E01011 | GDPT08 | 2 | 1 | 2.749 | 1245 | 0.89 | 1240 | 焊缝断带 | 23机架中间 |  |  | AHYP1A51 | H0725170000000 | H0725189000000 | H0725170000000 | H0725189000000 | A304E01031 | GDPT08 | 2.751 | 1241 | 0.89 | 1240 | AHYP1A51 |  | 0 |  | 118.16 | 1 | S8 | S8 | 0 | 0 | 0 | 0 | 0 | 0 | 0 | 0 | 0 | 0 | 0 | 0 | 1 | 0 | 1 | 0 | 0 | 0 | 0 | 0
2020-08-02 09:18 | [5 empty] | 0 |  | 0 | K1073003 | A310401021 | CR780DP | 2 | 1 | 3.5 | 1245 | 1.59 | 1242 | 焊缝断带 | 34机架中间 | -2.669781 |  | GHKD1141 | H0731149000000 | H0731092000000 | H0731149000000 | H0731092000000 | A310401011 | CR780DP | 3.497 | 1247 | 1.59 | 1242 | GHKD1141 |  | 0 |  | 98.72 | 1 | S8 | S8 | 0 | 0 | 0 | 0 | 0 | 0 | 0 | 0 | 0 | 0 | 0 | 0 | 1 | 0 | 0 | 0 | 0 | 0 | 0 | 0